## MSA202406221912
MSA202406221912
PROJECT | SAN AGUSTIN
REFERENCE | 1912
DATE DELIVERED | 2024-06-24 11:45
DATE REPORTED | 2024-06-22 09:34
INSTRUCTIONS | Au (FAAAm), Ag (FAAAm)
| Au | Ag
| FAAA | FAAA
SAMPLE | ppm | ppm
91854132046 | 0.1466 | 2.5923
91854132047 | 0.2108 | 2.69
91854132048 | 0.6655 | 3.5762
91854132049 | 0.5128 | 7.4816
91854132050 | 0.5958 | 4.3528
91854132051 | 0.3944 | 5.3332
91854132052 | 0.1861 | 1.4435
91854132053 | 0.4075 | 4.4998
91854132054 | 0.4993 | 7.4802
91854132055 | 0.4652 | 4.9302
91854132056 | 0.3825 | 4.9777
91854132057 | 3.267 | 8.8072
91854132058 | 3.2 | 4.8705
91854132059 | 0.4074 | 4.6204
91854132060 | 0.4765 | 10.2173
91854132061 | 0.4353 | 8.9746
91854132062 | 0.5176 | 6.9766
91854132063 | 0.355 | 5.7767
91854132064 | 0.247 | 13.3916
91854132065 | 0.2661 | 3.8377
91854132066 | 0.2413 | 3.7651
91854132067 | 0.3099 | 3.2257
91854132068 | 0.662 | 7.7077
91854132069 | 0.4311 | 5.1131
91854132070 | 0.5074 | 7.2446
91854132071 | 0.6101 | 20.7499
91854132072 | 0.5864 | 15.1933
91854132073 | 0.181 | 8.2409
91854132074 | 0.4484 | 15.5258
91854132075 | 0.5226 | 31.3848
91854132076 | 0.7243 | 11.7166
91854132077 | 0.6858 | 4.5155
91854132078 | 0.2156 | 5.318
91854132079 | 0.4945 | 5.5234
91854132080 | 0.6963 | 5.6877
91854132081 | 0.6539 | 8.1631
91854132082 | 0.3554 | 3.7214
91854132083 | 0.5025 | 12.5115
91854132084 | 0.5586 | 10.5594
91854132085 | 0.4532 | 5.6782
91854132086 | 0.2991 | 5.7059
91854132087 | 0.5904 | 10.1724
91854132088 | 0.5919 | 9.0549
91854132089 | 0.4227 | 9.2569
91854132090 | 0.2862 | 7.6644
91854132091 | 0.4438 | 5.7014
91854132092 | 0.6182 | 12.6087
91854132093 | 0.6773 | 10.8074
91854132094 | 0.8587 | 17.4454
91854132095 | 0.4598 | 5.7844
91854132096 | 0.2756 | 7.7076
91854132097 | 0.6241 | 14.9845
91854132098 | 0.8517 | 10.8886
91854132099 | 0.933 | 5.6467
91854132100 | 0.0001 | 0.001
91854132101 | 0.5013 | 6.2712
91854132102 | 0.3018 | 5.7762
91854132103 | 0.6039 | 8.0227
91854132104 | 0.3933 | 4.5791
91854132105 | 0.6763 | 10.264
91854132106 | 0.2719 | 5.0309
91854132107 | 0.3914 | 4.7204
91854132108 | 0.6876 | 17.2499
91854132109 | 0.6687 | 7.9178
91854132110 | 0.3402 | 16.6251
91854132111 | 0.5218 | 16.1546
91854132112 | 0.2647 | 4.8612
91854132113 | 0.3486 | 6.2001
91854132114 | 0.2932 | 5.7597
91854132115 | 0.5367 | 13.4956
91854132116 | 0.5407 | 10.8254
91854132117 | 0.4646 | 11.6843
91854132118 | 0.5217 | 7.9361
91854132119 | 0.6948 | 6.7205
91854132120 | 0.2937 | 3.1522
91854132121 | 0.2365 | 2.8673
91854132122 | 0.3713 | 4.3431
91854132123 | 0.6473 | 2.1827
91854132124 | 0.1505 | 5.5815
91854132125 | 0.4484 | 4.4849
91854132126 | 0.933 | 11.2365
91854132127 | 1.333 | 18.4587
91854132128 | 0.6424 | 7.7396
91854132129 | 0.6106 | 6.2554
91854132130 | 0.5574 | 3.2615
91854132131 | 1.367 | 8.5024
91854132132 | 7.2 | 38.3752
91854132133 | 0.3007 | 3.3253
91854132134 | 0.2303 | 2.6652
91854132135 | 0.2101 | 1.3611
91854132136 | 0.3007 | 2.3355
91854132137 | 0.1078 | 2.4264
91854132138 | 0.1995 | 2.5794
91854132139 | 0.2538 | 4.715
91854132140 | 0.3244 | 0.5371
91854132141 | 0.1405 | 1.737
91854132142 | 0.2077 | 2.2633
91854132143 | 0.3144 | 4.2063
91854132144 | 0.1246 | 2.0595
91854132145 | 0.278 | 2.9077
91854132146 | 0.353 | 3.5997
91854132147 | 0.1934 | 2.0498
91854132148 | 0.4293 | 3.7271
91854132149 | 0.4405 | 8.3907
91854132150 | 0.4821 | 5.9823
91854132151 | 0.5266 | 7.9227
91854132152 | 0.7172 | 9.3303
91854132153 | 1.033 | 16.2631
91854132154 | 1.267 | 9.4249
91854132155 | 1.067 | 6.2015
91854132156 | 1.05 | 7.5208
91854132157 | 1.533 | 10.0325
91854132158 | 1.467 | 6.7638
91854132159 | 0.9074 | 5.7849
91854132160 | 0.7374 | 6.2903
91854132161 | 1.333 | 34.4763
91854132162 | 0.5546 | 8.7675
91854132163 | 0.7711 | 9.418
91854132164 | 0.2375 | 3.4825
91854132165 | 0.4548 | 6.2876
91854132166 | 0.5518 | 3.6132
91854132167 | 0.3314 | 4.6951
91854132168 | 0.362 | 3.3654
91854132169 | 0.5815 | 6.0819
91854132170 | 0.2897 | 3.0431
91854132171 | 0.4523 | 2.4475
91854132172 | 0.3087 | 5.5445
91854132173 | 0.1715 | 2.83
91854132174 | 0.1912 | 6.828
91854132175 | 0.162 | 5.5753
91854132176 | 0.1851 | 2.2504
91854132177 | 0.1723 | 1.2908
91854132178 | 0.1943 | 3.0889
91854132179 | 0.783 | 27.8917
91854132180 | 0.2927 | 4.3508
91854132181 | 0.3368 | 6.2163
91854132182 | 0.2469 | 6.2238
91854132183 | 0.3739 | 7.1221
91854132184 | 0.8434 | 7.4702