## MSA202406221913
MSA202406221913
PROJECT | SAN AGUSTIN
REFERENCE | 1913
DATE DELIVERED | 2024-06-24 11:44
DATE REPORTED | 2024-06-22 09:37
INSTRUCTIONS | Au (FAAAm), Ag (FAAAm)
| Au | Ag
| FAAA | FAAA
SAMPLE | ppm | ppm
91854133001 | 0.1982 | 8.0968
91854133002 | 0.2399 | 0.001
91854133003 | 0.211 | 1.8584
91854133004 | 0.1506 | 2.7898
91854133005 | 0.2264 | 3.5431
91854133006 | 0.5548 | 2.9181
91854133007 | 0.2779 | 3.2831
91854133008 | 0.2892 | 3.2864
91854133009 | 0.3598 | 3.2846
91854133010 | 0.5105 | 4.9573
91854133011 | 0.3471 | 26.386
91854133012 | 0.867 | 21.7443
91854133013 | 0.933 | 10.4754