## MSA202406231916
MSA202406231916
PROJECT | SAN AGUSTIN
REFERENCE | 1916
DATE DELIVERED | 2024-06-26 15:20
DATE REPORTED | 2024-06-23 10:03
INSTRUCTIONS | Au (FAAAm), Ag (FAAAm)
| Au | Ag
| FAAA | FAAA
SAMPLE | ppm | ppm
91854131031 | 0.866 | 1.9808
91854131032 | 0.5081 | 2.2963
91854131033 | 0.6092 | 2.5426
91854131034 | 3.199 | 7.1705
91854131035 | 0.7569 | 9.6469
91854131036 | 0.3947 | 3.4634
91854131037 | 0.5046 | 5.6043
91854131038 | 0.5237 | 4.7296
91854131039 | 0.6048 | 7.1522
91854131040 | 0.3153 | 0.4947
91854131041 | 0.933 | 13.7901
91854131042 | 0.7022 | 16.8483
91854131043 | 1.533 | 5.6028
91854131044 | 0.5448 | 3.2906
91854131045 | 0.3906 | 3.5778
91854131046 | 0.2218 | 2.1589
91854131047 | 0.6279 | 3.5101
91854131048 | 0.1672 | 1.6057
91854131049 | 0.0758 | 0.9877
91854131050 | 0.4238 | 3.8766
91854131051 | 0.1828 | 0.788
91854133014 | 1.0665 | 15.762
91854133015 | 7.6645 | 9.112
91854133016 | 0.4622 | 1.6568
91854133017 | 2.6 | 12.3501
91854133018 | 2.599 | 19.3038
91854133019 | 0.8116 | 4.8649
91854133020 | 0.02 | 0.001
91854133021 | 0.3614 | 2.0995
91854133022 | 0.933 | 5.2126
91854133023 | 0.583 | 2.5881
91854133024 | 0.6742 | 3.5109
91854133025 | 0.4622 | 2.8125
91854133026 | 0.3959 | 5.2266
91854133027 | 0.761 | 19.9827
91854133028 | 0.9573 | 13.2609
91854133029 | 0.2458 | 5.5238
91854133030 | 0.2593 | 2.0607
91854133031 | 0.1594 | 1.0491
91854133032 | 0.2357 | 1.754
91854133033 | 0.2737 | 3.2662
91854133034 | 0.1464 | 0.9191
91854133035 | 0.265 | 2.0433
91854133036 | 0.3863 | 1.7257
91854133037 | 0.4117 | 2.2704
91854133038 | 0.3339 | 3.7035
91854133039 | 0.2863 | 1.1399
91854133040 | 0.3027 | 0.3246
91854133041 | 0.2443 | 1.3734
91854133042 | 0.3385 | 2.0163
91854133043 | 0.2882 | 2.3374
91854133044 | 0.62 | 3.666
91854133045 | 0.3361 | 1.653
91854133046 | 0.9088 | 3.0863
91854133047 | 0.3399 | 3.2581
91854133048 | 0.5123 | 12.4135
91854133049 | 0.2543 | 5.1948
91854133050 | 0.2454 | 7.9765
91854133051 | 0.257 | 8.5942
91854133052 | 0.1851 | 5.3422
91854133053 | 0.1616 | 3.6057
91854133054 | 0.473 | 22.6959
91854133055 | 0.6627 | 156.166
91854133056 | 3.1325 | 186.749
91854133057 | 0.5252 | 27.5351
91854133058 | 0.9327 | 45.8892
91854133059 | 0.4372 | 13.5645
91854133060 | 0.2573 | 8.5377
91854133061 | 0.3101 | 9.8988
91854133062 | 0.3184 | 2.9446
91854133063 | 0.2525 | 5.9918
91854133064 | 0.2042 | 5.2345
91854133065 | 0.2327 | 5.9373
91854133066 | 0.6522 | 9.0482
91854133067 | 0.3711 | 31.8707
91854133068 | 0.4562 | 5.7792
91854133069 | 0.3654 | 4.6918
91854133070 | 0.3712 | 4.1035
91854133071 | 0.3255 | 3.8623
91854133072 | 0.8644 | 9.5342
91854133073 | 0.3217 | 3.6121
91854133074 | 0.5554 | 7.3295
91854133075 | 0.6306 | 8.1747
91854133076 | 0.4253 | 13.0946
91854133077 | 0.2457 | 12.826
91854133078 | 0.2586 | 9.3485
91854133079 | 0.1982 | 3.9641
91854133080 | 0.7121 | 6.1797
91854133081 | 0.199 | 3.2299
91854133082 | 0.572 | 4.178
91854133083 | 1.2 | 12.1602
91854133084 | 0.3287 | 7.665
91854133085 | 0.7862 | 4.1814
91854133086 | 0.3083 | 4.6604
91854133087 | 0.5186 | 4.8165
91854133088 | 0.483 | 3.3256
91854133089 | 0.3291 | 1.672
91854133090 | 0.192 | 3.0883
91854133091 | 0.5021 | 3.1966
91854133092 | 0.2911 | 1.8037
91854133093 | 0.2001 | 1.6151
91854133094 | 0.218 | 2.7164
91854133095 | 0.3056 | 2.2515
91854133096 | 0.138 | 1.1715
91854133097 | 0.2257 | 2.0904
91854133098 | 1.067 | 17.6478
91854133099 | 0.5099 | 4.7754
91854133100 | 0.0007 | 0.001
91854133101 | 0.7749 | 5.3116
91854133102 | 0.2744 | 4.0781
91854133103 | 1.2 | 4.0867
91854133104 | 0.9794 | 11.8869
91854133105 | 1.333 | 9.4573
91854133106 | 0.83 | 7.6176
91854133107 | 0.7984 | 4.8865
91854133108 | 1.333 | 7.2074
91854133109 | 0.5191 | 8.4083
91854133110 | 0.5372 | 9.3519
91854133111 | 0.3064 | 6.237
91854133112 | 0.9207 | 17.4516
91854133113 | 0.4174 | 4.1811
91854133114 | 0.4006 | 1.8459
91854133115 | 0.1221 | 0.9455
91854133116 | 0.1374 | 1.2767
91854133117 | 0.3211 | 3.4023
91854133118 | 0.4163 | 5.8163
91854133119 | 0.3095 | 2.1532
91854133120 | 0.4444 | 7.6621
91854133121 | 0.7061 | 7.609
91854133122 | 0.2542 | 3.334
91854133123 | 0.2369 | 1.8913
91854133124 | 0.0706 | 0.5849
91854133125 | 0.544 | 1.249
91854133126 | 0.6673 | 1.6402
91854133127 | 1.066 | 1.5244
91854133128 | 0.521 | 1.5538
91854133129 | 0.2723 | 4.6447
91854133130 | 0.2372 | 5.7494
91854133131 | 0.3768 | 6.259
91854133132 | 0.933 | 6.7397
91854133133 | 0.3673 | 6.3705
91854133134 | 0.0019 | 7.9004
91854133135 | 2.732 | 5.3811
91854133136 | 1.8 | 7.0923
91854133137 | 0.746 | 3.381
91854133138 | 0.635 | 2.829
91854133139 | 0.867 | 5.9541
91854133140 | 0.32 | 0.303
91854133141 | 0.572 | 8.5279
91854133142 | 0.268 | 5.7842
91854133143 | 0.187 | 1.959
91854133144 | 0.3828 | 3.2933
91854133145 | 0.2256 | 2.6836
91854133146 | 0.2035 | 1.1912
91854133147 | 0.3345 | 4.0075
91854133148 | 0.1657 | 3.7711
91854133149 | 0.234 | 5.5061
91854133150 | 0.7335 | 14.2778
91854133151 | 0.2773 | 3.2417
91854133152 | 0.2508 | 3.6633
91854133153 | 0.416 | 5.3948
91854133154 | 0.4339 | 7.6956
91854133155 | 0.2711 | 6.9047
91854133156 | 0.2137 | 4.822
91854133157 | 0.4073 | 2.5742
91854133158 | 0.9665 | 2.4763
91854133159 | 0.6267 | 2.5232
91854133160 | 0.7121 | 5.977