## MSA202406241923
MSA202406241923
PROJECT | SAN AGUSTIN
REFERENCE | 1923
DATE DELIVERED | 2024-06-26 15:28
DATE REPORTED | 2024-06-24 08:53
INSTRUCTIONS | Au (FAAAm), Ag (FAAAm)
| Au | Ag
| FAAA | FAAA
SAMPLE | ppm | ppm
91860186001 | 0.2488 | 14.258
91860186002 | 0.3133 | 14.989
91860186003 | 0.2865 | 18.4119
91860186004 | 0.3303 | 24.909
91860186005 | 0.5164 | 21.7666
91860186006 | 0.3672 | 12.757
91860186007 | 0.6961 | 38.868
91860186008 | 0.5354 | 8.1358
91860186009 | 0.2844 | 15.3027
91860186010 | 0.1871 | 12.3433
91860186011 | 0.3618 | 12.8165
91860186012 | 0.4843 | 19.4616
91860186013 | 0.7003 | 18.9009
91860186014 | 0.2105 | 12.3513
91860186015 | 0.3013 | 8.0517
91860186016 | 0.4735 | 10.7957
91860186017 | 0.8839 | 18.6857
91860186018 | 0.9784 | 37.1431
91860186019 | 0.4886 | 12.7179
91860186020 | 0.008 | 0.001
91860186021 | 0.6269 | 13.1572
91860186022 | 0.3048 | 12.2241
91860186023 | 0.5721 | 23.3376
91860186024 | 0.2919 | 12.6751
91860186025 | 0.3967 | 28.2719
91860186026 | 0.1444 | 8.3264
91860186027 | 0.3355 | 20.8979
91860186028 | 0.2755 | 6.6632
91860186029 | 0.7354 | 22.8891
91860186030 | 0.2481 | 17.2507
91860186031 | 0.1869 | 12.3756
91860186032 | 0.3923 | 20.7716
91860186033 | 0.413 | 17.5146
91860186034 | 0.435 | 16.1101
91860186035 | 0.4027 | 8.2961
91860186036 | 1.3 | 25.5278
91860186037 | 0.3154 | 10.5352
91860186038 | 0.8535 | 35.007
91860186039 | 0.7442 | 41.6505
91860186040 | 0.3178 | 0.5698
91860186041 | 0.9947 | 37.1561
91860186042 | 0.358 | 17.5371
91860186043 | 0.2316 | 9.3646
91860186044 | 0.6806 | 98.1273
91860186045 | 0.5182 | 21.439
91860186046 | 0.7438 | 75.2331
91860186047 | 0.1673 | 7.0139
91860186048 | 0.6825 | 19.0468
91860186049 | 0.5785 | 16.7781
91860186050 | 0.3276 | 13.4459
91860186051 | 0.2265 | 10.512
91860186052 | 0.3665 | 13.3028
91860186053 | 0.4154 | 37.1524
91860186054 | 0.5894 | 31.536
91860186055 | 0.932 | 20.5832
91860186056 | 0.455 | 113.164
91860186057 | 0.4354 | 20.9615
91860186058 | 0.5075 | 26.8731
91860186059 | 0.9716 | 27.3933
91860186060 | 0.7771 | 31.5861
91860186061 | 0.8372 | 23.323
91860186062 | 0.5141 | 21.6007
91860186063 | 0.2193 | 9.6133
91860186064 | 0.867 | 38.0071
91860186065 | 0.5589 | 18.6332
91860186066 | 0.1821 | 7.9024
91860186067 | 0.3572 | 28.0076
91860186068 | 0.1578 | 10.4098
91860186069 | 0.1313 | 7.7065
91860186070 | 0.5868 | 17.6165
91860186071 | 0.5401 | 25.4421
91860186072 | 0.6619 | 46.8692
91860186073 | 0.4584 | 26.8996
91860186074 | 0.2349 | 8.8896
91860186075 | 0.1531 | 10.5175
91860186076 | 1.4 | 33.8985
91860186077 | 0.232 | 8.2303
91860186078 | 0.1248 | 6.4321
91860186079 | 0.043 | 3.3306
91860186080 | 0.6916 | 6.0118
91860186081 | 0.1172 | 5.0456
91860186082 | 0.0381 | 1.9873
91860186083 | 0.0105 | 2.4358
91860186084 | 0.1143 | 4.2315
91860186085 | 0.0371 | 1.4628
91860186086 | 0.0843 | 3.7877
91860186087 | 0.1425 | 5.0083
91860186088 | 0.0386 | 2.3744
91860186089 | 0.1032 | 4.6454
91860186090 | 0.0527 | 2.3695
91860186091 | 0.0452 | 3.4749
91860186092 | 0.038 | 2.4716
91860186093 | 0.2369 | 3.4565
91860186094 | 0.0822 | 2.9112
91860186095 | 0.0675 | 1.7223
91860186096 | 0.0811 | 2.5036
91860186097 | 0.0857 | 3.8076
91860186098 | 0.0415 | 4.2189
91860186099 | 0.1095 | 3.7774
91860186100 | 0.0042 | 0.001
91860186101 | 0.1022 | 3.7538
91860186102 | 0.0767 | 4.0098
91860186103 | 0.0448 | 1.1018
91860186104 | 0.0299 | 2.1951
91860186105 | 0.0299 | 1.0808
91860186106 | 0.0432 | 5.7998
91860186107 | 0.0387 | 2.1159
91860186108 | 0.1893 | 5.0577
91860186109 | 0.0732 | 4.0017
91860186110 | 0.132 | 2.9639
91860186111 | 2.467 | 46.3541
91860186112 | 0.1834 | 7.4284
91860186113 | 2.4 | 66.4928
91860186114 | 0.1222 | 2.4205
91860186115 | 0.1053 | 4.8428
91860186116 | 0.2236 | 7.269
91860186117 | 0.2079 | 4.8352
91860186118 | 0.0909 | 4.919
91860186119 | 0.1396 | 5.4898
91860186120 | 0.2237 | 7.672
91860186121 | 0.2662 | 11.2976
91860186122 | 0.0935 | 6.1401
91860186123 | 0.1054 | 4.4408
91860186124 | 0.0745 | 2.1898
91860186125 | 0.1163 | 2.18
91860186126 | 1.4 | 1.6263
91860186127 | 0.069 | 6.6581
91860186128 | 3.133 | 98.4997
91860186129 | 1.533 | 17.8237
91860186130 | 0.3732 | 4.932
91860186131 | 0.8202 | 6.3838
91860186132 | 1.8 | 18.2157
91860186133 | 1.8 | 5.5986
91860186134 | 0.5899 | 6.426
91860186135 | 0.8186 | 8.1253
91860186136 | 2.8 | 9.9602
91860186137 | 1.6 | 49.3352
91860186138 | 0.2379 | 6.7366
91860186139 | 0.2804 | 13.5042
91860186140 | 0.3062 | 0.5495
91860186141 | 0.1462 | 0.8117
91860186142 | 0.614 | 8.1754
91860186143 | 8 | 41.1533
91860186144 | 3.733 | 14.2879
91860186145 | 0.1174 | 4.333
91860186146 | 0.0556 | 1.4466
91860186147 | 0.1374 | 2.5589
91860186148 | 2.733 | 44.3818
91860186149 | 0.6372 | 11.4396
91860186150 | 0.4795 | 8.0012
91860186151 | 0.2872 | 5.033
91860186152 | 3.733 | 6.613
91860186153 | 0.1294 | 0.9606
91860186154 | 0.0303 | 0.836
91860186155 | 0.1486 | 3.8766
91860186156 | 0.0363 | 1.0188
91860186157 | 0.841 | 19.0217
91860186158 | 0.2811 | 3.95
91860186159 | 0.086 | 2.3814
91860186160 | 0.7335 | 6.3731
91860186161 | 7 | 20.6204
91860186162 | 0.3052 | 2.8821
91860186163 | 0.332 | 6.7541
91860186164 | 0.4525 | 7.0836
91860186165 | 3.733 | 12.5281
91860186166 | 0.1806 | 10.1424
91860186167 | 0.1683 | 4.5781
91860186168 | 0.0704 | 1.7067
91860186169 | 0.0966 | 7.7801
91860186170 | 0.1978 | 40.2232
91860186171 | 0.0841 | 4.5666
91860186172 | 0.1354 | 5.4043
91860186173 | 0.5369 | 7.2292
91860186174 | 0.2478 | 2.7377
91860186175 | 0.2217 | 3.2111
91860186176 | 0.7077 | 9.0042
91860186177 | 2.467 | 7.5176
91860186178 | 5.133 | 32.7705
91860186179 | 0.1786 | 4.4207
91860186180 | 0.3234 | 12.9511
91860186181 | 0.3437 | 11.583
91860186182 | 0.0284 | 5.3182
91860186183 | 0.0493 | 1.942
91860186184 | 4.133 | 35.823
91860186185 | 0.5996 | 6.0707
91860186186 | 0.4507 | 2.6019
91860186187 | 0.067 | 1.1249
91860186188 | 2.333 | 1.2447
91860186189 | 2.267 | 84.4358
91860186190 | 0.1298 | 2.9462
91860186191 | 0.1234 | 2.0761
91860186192 | 0.0878 | 2.543
91860186193 | 0.4748 | 17.5743
91860186194 | 0.3054 | 3.4648