## MSA202406241924
MSA202406241924
PROJECT | SAN AGUSTIN
REFERENCE | 1924
DATE DELIVERED | 2024-06-26 15:29
DATE REPORTED | 2024-06-24 08:54
INSTRUCTIONS | Au (FAAAm), Ag (FAAAm)
| Au | Ag
| FAAA | FAAA
SAMPLE | ppm | ppm
91860187001 | 0.1836 | 1.7232
91860187002 | 0.1014 | 1.4335
91860187003 | 0.1363 | 2.2395
91860187004 | 1.733 | 3.2547
91860187005 | 0.8655 | 25.6729
91860187006 | 0.3138 | 7.5624
91860187007 | 2.267 | 4.1527
91860187008 | 0.1496 | 3.1173
91860187009 | 1.567 | 98.4175