## MSA202406251934
MSA202406251934
PROJECT | SAN AGUSTIN
REFERENCE | 1934
DATE DELIVERED | 2024-06-26 10:37
DATE REPORTED | 2024-06-25 08:51
INSTRUCTIONS | Au (FAAAm), Ag (FAAAm)
| Au | Ag
| FAAA | FAAA
SAMPLE | ppm | ppm
91854134001 | 0.346 | 7.7091
91854134002 | 0.3277 | 7.2352
91854134003 | 0.1724 | 3.8015
91854134004 | 0.2393 | 2.9837
91854134005 | 0.1778 | 5.2896
91854134006 | 0.3527 | 8.1974
91854134007 | 0.5598 | 27.1178
91854134008 | 0.2905 | 5.5638
91854134009 | 0.293 | 8.3994
91854134010 | 0.3564 | 9.4907
91854134011 | 0.1782 | 6.7579
91854134012 | 0.08 | 3.2879