## MSA202406261942
MSA202406261942
PROJECT | SAN AGUSTIN
REFERENCE | 1942
DATE DELIVERED | 2024-06-28 14:54
DATE REPORTED | 2024-06-26 08:25
INSTRUCTIONS | Au (FAAAm), Ag (FAAAm)
| Au | Ag
| FAAA | FAAA
SAMPLE | ppm | ppm
91854135001 | 0.2336 | 2.6693
91854135002 | 0.2603 | 3.0077
91854135003 | 0.2669 | 3.1158
91854135004 | 0.1215 | 2.3316
91854135005 | 0.124 | 2.486
91854135006 | 0.1415 | 3.085
91854135007 | 0.2846 | 3.1978
91854135008 | 0.2001 | 3.6446
91854135009 | 0.4041 | 6.7323
91854135010 | 0.264 | 6.8693
91854135011 | 0.9837 | 5.6495
91854135012 | 0.4248 | 4.9621
91854135013 | 1.6 | 10.7755
91854135014 | 1.133 | 15.1209
91854135015 | 0.6336 | 6.4687
91854135016 | 0.2502 | 6.2996
91854135017 | 1 | 5.8955
91854135018 | 0.7186 | 4.0437
91854135019 | 0.9581 | 17.7747
91854135020 | 0.0035 | 0.001
91854135021 | 0.7678 | 11.0597
91854135022 | 0.4333 | 5.2572
91854135023 | 0.2044 | 2.3628
91854135024 | 0.1727 | 2.3701
91854135025 | 0.476 | 4.4572
91854135026 | 0.3888 | 4.9544
91854135027 | 0.7234 | 13.6568
91854135028 | 1.267 | 15.5574
91854135029 | 0.4329 | 3.2231
91854135030 | 1.867 | 5.5473
91854135031 | 0.5417 | 5.1602
91854135032 | 0.3674 | 5.6427
91854135033 | 0.8508 | 8.0151
91854135034 | 1.6 | 11.5473
91854135035 | 0.5513 | 6.6416
91854135036 | 0.5345 | 5.5032
91854135037 | 1.133 | 8.5594
91854135038 | 0.3057 | 6.4651
91854135039 | 1.067 | 30.5505
91854135040 | 0.3214 | 0.5843
91854135041 | 5.867 | 2.6129
91854135042 | 0.2049 | 1.8758
91854135043 | 0.1382 | 1.9271
91854135044 | 0.3337 | 2.4929
91854135045 | 0.8103 | 2.1924
91854135046 | 0.185 | 2.9161
91854135047 | 0.092 | 1.5408
91854135048 | 0.1929 | 1.4065
91854135049 | 0.1687 | 2.5763
91854135050 | 0.5897 | 3.4646
91854135051 | 0.241 | 2.3333
91854135052 | 0.477 | 11.159
91854135053 | 0.2201 | 6.2801
91854135054 | 0.4932 | 8.2468
91854135055 | 0.8483 | 6.9689
91854135056 | 0.5892 | 10.3347
91854135057 | 1.867 | 46.5658
91854135058 | 1.133 | 8.256
91854135059 | 0.3898 | 9.1689
91854135060 | 0.2179 | 2.724
91854135061 | 0.147 | 2.4817
91854135062 | 0.9002 | 5.7707
91854135063 | 0.6468 | 5.8544
91854135064 | 3.667 | 35.9091
91854135065 | 0.6277 | 9.9375
91854135066 | 0.5577 | 5.1796
91854135067 | 0.2855 | 2.5016
91854135068 | 0.8071 | 33.454
91854135069 | 0.6659 | 6.6901
91854135070 | 0.9203 | 22.7952
91854135071 | 1.267 | 10.041
91854135072 | 0.9062 | 6.6098
91854135073 | 0.3322 | 3.3292
91854135074 | 0.2639 | 4.6286
91854135075 | 0.853 | 10.3165
91854135076 | 1.333 | 10.2579
91854135077 | 1.4 | 4.7897
91854135078 | 0.3432 | 7.8821
91854135079 | 1.267 | 23.1352
91854135080 | 0.7074 | 6.2876
91854135081 | 0.4073 | 7.0003
91854135082 | 0.2719 | 6.0726
91854135083 | 0.6558 | 7.5278
91854135084 | 0.5012 | 2.1772
91854135085 | 0.2084 | 3.8169
91854135086 | 0.172 | 3.4386
91854135087 | 0.2578 | 6.2935
91854135088 | 0.2513 | 3.8274
91854135089 | 0.3868 | 4.7109
91854135090 | 1.6 | 4.7369
91854135091 | 1.133 | 8.8993
91854135092 | 1.133 | 16.2459
91854135093 | 0.9986 | 6.8105
91854135094 | 0.8224 | 12.4197
91854135095 | 0.6672 | 12.5388
91854135096 | 0.3733 | 7.3133
91854135097 | 0.1338 | 2.2816
91854135098 | 0.3638 | 4.0009
91854135099 | 0.8823 | 5.1124
91854135100 | 0.0041 | 0.1482
91854135101 | 0.3666 | 4.3534
91854135102 | 0.5647 | 16.9881
91854135103 | 0.5997 | 8.905
91854135104 | 0.2577 | 6.4405
91854135105 | 0.7523 | 11.0645
91854135106 | 1.067 | 13.7244
91854135107 | 0.6318 | 6.0042
91854135108 | 0.3284 | 3.6619
91854135109 | 0.2273 | 1.9347
91854135110 | 0.2458 | 1.1002
91854135111 | 0.4088 | 2.9366
91854135112 | 0.4765 | 4.1978
91854135113 | 0.7626 | 12.3619
91854135114 | 0.6568 | 7.8682
91854135115 | 0.3666 | 7.7529
91854135116 | 0.2995 | 13.6972
91854135117 | 0.3755 | 11.8172
91854135118 | 0.3583 | 7.5383
91854135119 | 0.3449 | 3.9181
91854135120 | 0.432 | 4.4441
91854135121 | 0.4541 | 5.6873
91854135122 | 0.968 | 6.55
91854135123 | 0.1356 | 1.8625
91854135124 | 0.3352 | 8.1499
91854135125 | 0.4698 | 7.5641
91854135126 | 0.4939 | 10.1247
91854135127 | 0.4859 | 8.2303
91854135128 | 0.6739 | 5.8459
91854135129 | 0.391 | 3.5004
91854135130 | 0.3066 | 5.2422
91854135131 | 0.2503 | 4.7558
91854135132 | 0.4059 | 3.1386
91854135133 | 0.2487 | 3.0842
91854135134 | 0.5547 | 6.7097
91854135135 | 0.543 | 4.7824
91854135136 | 0.8332 | 6.6438
91854135137 | 0.5632 | 6.2583
91854135138 | 0.2804 | 1.7033
91854135139 | 0.2433 | 2.2182
91854135140 | 0.3194 | 0.6039
91854135141 | 0.303 | 110.028
91854135142 | 0.2793 | 3.1084
91854135143 | 0.1665 | 1.7355
91854135144 | 0.1931 | 1.8837
91854135145 | 0.4083 | 3.4092
91854135146 | 0.6765 | 4.2243
91854135147 | 0.2848 | 3.6302
91854135148 | 0.1685 | 1.7713
91854135149 | 0.2457 | 2.4418
91854135150 | 0.2407 | 2.9728
91854135151 | 0.4317 | 1.8251
91854135152 | 0.1884 | 1.3941
91854135153 | 0.7847 | 10.7657
91854135154 | 1.3 | 16.1462
91854135155 | 0.3184 | 2.2178
91854135156 | 0.2305 | 2.1059
91854135157 | 0.2098 | 2.6205
91854135158 | 0.2708 | 6.9945
91854135159 | 0.3473 | 3.0507
91854135160 | 0.7385 | 6.476
91854135161 | 0.232 | 7.4903
91854135162 | 0.2582 | 9.2195
91854135163 | 0.171 | 3.3952
91854135164 | 0.3615 | 2.5368
91854135165 | 0.4083 | 5.2253
91854135166 | 0.2706 | 6.6909
91854135167 | 0.5177 | 3.5848
91854135168 | 0.1993 | 1.8878
91854135169 | 0.2023 | 1.9606
91854135170 | 0.5552 | 4.6338
91854135171 | 0.3921 | 4.7558
91854135172 | 0.4947 | 6.3778
91854135173 | 0.8663 | 7.3706
91854135174 | 0.5531 | 5.341
91854135175 | 0.6323 | 7.1461
91854135176 | 0.3406 | 4.9967
91854135177 | 0.253 | 4.1676
91854135178 | 0.8908 | 5.9439
91854135179 | 0.2871 | 3.016
91854135180 | 0.273 | 2.8189
91854135181 | 0.3001 | 2.5804
91854135182 | 0.2326 | 2.9116
91854135183 | 0.6059 | 16.1926
91854135184 | 0.5249 | 128.369
91854135185 | 0.2518 | 9.0142
91854135186 | 0.2452 | 2.7208
91854135187 | 0.6777 | 5.2541
91854135188 | 0.4722 | 8.0243
91854135189 | 0.3276 | 3.0467
91854135190 | 0.1372 | 1.4046
91854135191 | 0.3966 | 34.2795
91854135192 | 0.6236 | 5.3671
91854135193 | 0.3364 | 4.3225
91854135194 | 0.5072 | 2.7158
91854135195 | 0.2954 | 134.954
91854135196 | 0.2469 | 4.7413
91854135197 | 0.4842 | 40.8507
91854135198 | 0.3519 | 4.2505
91854135199 | 0.413 | 6.8173
91854135200 | 0.02 | 0.001
91854135201 | 0.2408 | 2.7501
91854135202 | 1.067 | 17.6387
91854135203 | 0.7568 | 2.867
91854135204 | 0.7722 | 5.7461
91854135205 | 0.9378 | 27.6739
91854135206 | 1 | 24.0559
91854135207 | 0.8686 | 14.2801
91854135208 | 0.8301 | 4.1836
91854135209 | 0.9137 | 3.2816
91854135210 | 1.2 | 5.683
91854135211 | 0.2 | 3.9024
91854135212 | 0.2928 | 1.8599
91854135213 | 0.2579 | 1.5176
91854135214 | 0.7713 | 4.9498
91854135215 | 0.3834 | 2.2364
91854135216 | 0.5151 | 4.1314
91854135217 | 0.4082 | 4.2636
91854135218 | 0.25 | 3.1333
91854135219 | 0.4879 | 5.7048
91854135220 | 0.3173 | 0.665
91854135221 | 0.4806 | 12.7427
91854135222 | 0.5142 | 5.5689
91854135223 | 0.4233 | 5.0556
91854135224 | 0.3225 | 7.1983
91854135225 | 0.4632 | 12.2214
91854135226 | 0.4117 | 7.714
91854135227 | 0.3004 | 7.1481
91854135228 | 0.1561 | 5.4766
91854135229 | 0.5273 | 18.6063