## MSA202406261943
MSA202406261943
PROJECT | SAN AGUSTIN
REFERENCE | 1943
DATE DELIVERED | 2024-06-28 12:21
DATE REPORTED | 2024-06-26 08:26
INSTRUCTIONS | Au (FAAAm), Ag (FAAAm)
| Au | Ag
| FAAA | FAAA
SAMPLE | ppm | ppm
91854136001 | 0.7997 | 13.8506
91854136002 | 0.7311 | 13.4733
91854136003 | 0.3259 | 8.1299
91854136004 | 0.3058 | 3.7675
91854136005 | 0.7118 | 8.4452
91854136006 | 0.5654 | 6.5504
91854136007 | 0.3076 | 4.6295
91854136008 | 0.3189 | 6.109
91854136009 | 0.7216 | 7.0822
91854136010 | 1.133 | 9.6918
91854136011 | 1.267 | 12.9529
91854136012 | 0.8424 | 5.1068
91854136013 | 0.2421 | 3.8498
91854136014 | 0.6221 | 9.7562
91854136015 | 0.9631 | 17.7365
91854136016 | 0.6103 | 6.853
91854136017 | 0.6439 | 9.833
91854136018 | 0.9678 | 17.5873
91854136019 | 0.6915 | 15.8225
91854136020 | 0.0011 | 0.001
91854136021 | 1.067 | 11.6336
91854136022 | 0.7532 | 7.2091
91854136023 | 0.5683 | 7.8243