## MSA202406271949
MSA202406271949
PROJECT | SAN AGUSTIN
REFERENCE | 1949
DATE DELIVERED | 2024-06-30 09:35
DATE REPORTED | 2024-06-27 09:29
INSTRUCTIONS | Au (FAAAm), Ag (FAAAm)
| Au | Ag
| FAAA | FAAA
SAMPLE | ppm | ppm
91848103035 | 0.2566 | 28.4269
91848103036 | 0.2031 | 11.4908
91848103037 | 0.2549 | 21.2849
91848103038 | 0.2566 | 13.607
91848103039 | 0.1874 | 25.6835
91848103040 | 0.3225 | 0.623
91848103041 | 0.4877 | 15.1531
91848103042 | 0.5418 | 14.9436
91848103043 | 0.3519 | 16.887
91848103044 | 0.3141 | 20.7277
91848103045 | 0.5153 | 26.5282
91848103046 | 0.6438 | 16.5815
91848103047 | 0.8278 | 20.8587
91848103048 | 0.1513 | 12.0807
91848103049 | 0.1535 | 7.7742
91848103050 | 0.2074 | 10.9414
91848103051 | 0.2403 | 19.9985
91848103052 | 0.4052 | 14.0654
91848103053 | 0.337 | 15.89
91848103054 | 0.1984 | 15.5409
91848103055 | 0.1531 | 16.8568
91848103056 | 0.1892 | 16.2459
91848103057 | 0.5245 | 19.5891
91848103058 | 0.5813 | 30.0303
91848103059 | 0.4296 | 18.2156
91848103060 | 0.1782 | 12.6594
91848103061 | 0.2307 | 13.2689
91848103062 | 0.2694 | 18.1663
91848103063 | 0.2643 | 12.0416
91848103064 | 0.1852 | 14.5084
91848103065 | 0.1695 | 12.9435
91848103066 | 0.2195 | 13.3644
91848103067 | 0.3051 | 14.8349
91848103068 | 0.1891 | 11.9425
91848103069 | 0.1367 | 9.7914
91848103070 | 0.2752 | 13.5847
91848103071 | 0.2065 | 17.3659
91848103072 | 0.4658 | 17.4316
91848103073 | 0.2174 | 15.337
91848103074 | 0.2022 | 13.9176
91848103075 | 0.211 | 12.0403
91848103076 | 0.2473 | 21.5604
91848103077 | 0.2725 | 20.9803
91848103078 | 0.2468 | 19.4925
91848103079 | 0.1586 | 12.4555
91848103080 | 0.7194 | 6.1737
91848103081 | 0.1562 | 17.5697
91848103082 | 0.1899 | 12.2256
91848103083 | 0.4237 | 19.5705
91848103084 | 0.2021 | 13.0444
91848103085 | 0.4777 | 32.1172
91848103086 | 0.1524 | 17.9182
91848103087 | 0.1933 | 11.4747
91848103088 | 0.1725 | 8.235
91848103089 | 0.2143 | 14.333
91848103090 | 0.2212 | 9.893
91848103091 | 0.34 | 14.2638
91848103092 | 0.2438 | 5.9797
91848103093 | 0.6796 | 22.6571
91848103094 | 0.4215 | 11.1796
91848103095 | 0.4223 | 18.6563
91848103096 | 0.3017 | 14.9104
91848103097 | 0.2702 | 4.7061
91848103098 | 0.2388 | 9.4483
91848103099 | 0.4545 | 18.4367
91848103100 | 0.0094 | 0.026
91848103101 | 0.2641 | 13.6003
91848103102 | 0.2568 | 6.0911
91848103103 | 0.2984 | 9.8541
91848103104 | 0.7096 | 29.0674
91848103105 | 0.4245 | 17.2431
91848103106 | 0.1808 | 12.3077
91848103107 | 0.1462 | 13.242
91848103108 | 0.2507 | 12.9552
91848103109 | 0.191 | 9.7308
91848103110 | 0.1897 | 16.8938
91848103111 | 0.302 | 10.0581
91848103112 | 0.212 | 6.1533
91848103113 | 0.336 | 11.1525
91848103114 | 0.3717 | 20.3574
91848103115 | 0.2416 | 14.2704
91848103116 | 0.4692 | 12.3623
91848103117 | 0.5635 | 12.5392
91848103118 | 0.3317 | 11.737
91848103119 | 0.2675 | 23.0173
91848103120 | 0.5495 | 32.0919
91848103121 | 0.4607 | 28.2857
91848103122 | 0.1512 | 19.2272
91848103123 | 0.4772 | 19.2682
91848103124 | 0.2278 | 7.6578
91848103125 | 0.1898 | 18.4574
91848104001 | 0.3751 | 19.6964
91848104002 | 0.5013 | 25.7809
91848104003 | 0.4612 | 40.4991
91848104004 | 0.4057 | 27.6187
91848104005 | 0.1203 | 7.4743
91848104006 | 0.1613 | 7.7584
91848104007 | 0.3821 | 15.6487
91848104008 | 0.4807 | 14.7002
91848104009 | 0.49 | 9.2439
91848104010 | 0.4223 | 19.6811
91848104011 | 0.1382 | 9.0745
91848104012 | 0.201 | 22.6412
91848104013 | 0.5346 | 43.2515
91848104014 | 0.5766 | 31.1712
91848104015 | 1.2 | 27.8847
91848104016 | 0.5103 | 32.5179
91848104017 | 0.4741 | 30.4026
91848104018 | 0.2344 | 13.2621
91848104019 | 0.192 | 12.8178
91848104020 | 0.0067 | 0.0532
91848104021 | 0.8349 | 41.8168
91848104022 | 0.8965 | 75.0236
91848104023 | 0.0939 | 12.6249
91848104024 | 0.1812 | 13.0573
91848104025 | 0.0725 | 7.4954
91848104026 | 0.0713 | 7.961
91848104027 | 0.4233 | 24.4122
91848104028 | 0.2265 | 10.4674
91848104029 | 0.5083 | 41.839
91848104030 | 0.2953 | 23.3865
91848104031 | 0.3875 | 66.2743
91848104032 | 0.7169 | 78.9605
91848104033 | 0.3515 | 14.9767
91848104034 | 0.5835 | 27.0282
91848104035 | 0.6007 | 46.8709
91848104036 | 0.0806 | 11.1586
91848104037 | 0.1139 | 18.5671
91848104038 | 0.0597 | 11.0565
91848104039 | 0.3472 | 11.7161
91848104040 | 0.3019 | 0.6095
91848104041 | 0.2331 | 15.0327
91848104042 | 0.9709 | 65.0533
91848104043 | 0.4144 | 31.3021
91848104044 | 0.3811 | 17.735
91848104045 | 0.4571 | 19.5447
91848104046 | 0.1987 | 6.8201
91848104047 | 0.5944 | 13.9569
91848104048 | 2.6 | 122.676
91848104049 | 0.5031 | 23.3478
91848104050 | 0.123 | 29.7523
91848104051 | 0.1529 | 22.69
91848104052 | 0.7154 | 37.7967
91848104053 | 0.2456 | 13.3336
91848104054 | 0.1501 | 26.514
91848104055 | 0.3044 | 34.0359
91848104056 | 0.5714 | 21.5372
91848104057 | 0.6746 | 81.3567
91848104058 | 0.3943 | 6.0608
91848104059 | 0.0884 | 3.9315
91848104060 | 0.2491 | 3.922
91848104061 | 0.3138 | 4.135
91848104062 | 0.5804 | 8.1081
91848104063 | 0.9108 | 43.5403
91848104064 | 0.582 | 37.7526
91848104065 | 0.1856 | 29.4131
91848104066 | 0.1745 | 23.3276
91848104067 | 0.3783 | 16.5026
91848104068 | 0.5783 | 25.992
91848104069 | 0.4384 | 16.046
91848104070 | 0.1641 | 11.3079
91848104071 | 0.7311 | 8.7357
91848104072 | 0.7915 | 45.3235
91848104073 | 0.657 | 24.9388
91848104074 | 0.25 | 12.5822
91848104075 | 0.2043 | 5.3079
91848104076 | 0.7967 | 7.7726
91848104077 | 0.5848 | 11.3703
91848104078 | 0.0745 | 5.0948
91848104079 | 0.6235 | 72.4021
91848104080 | 0.7305 | 6.0697
91848104081 | 0.2696 | 9.4753
91848104082 | 1.467 | 55.4785
91848104083 | 0.0474 | 34.2165
91848104084 | 0.17 | 12.3156
91848104085 | 0.6342 | 11.5294
91848104086 | 0.1972 | 15.7002