## MSA202406271950
MSA202406271950
PROJECT | SAN AGUSTIN
REFERENCE | 1950
DATE DELIVERED | 2024-06-30 10:21
DATE REPORTED | 2024-06-27 09:30
INSTRUCTIONS | Au (FAAAm), Ag (FAAAm)
| Au | Ag
| FAAA | FAAA
SAMPLE | ppm | ppm
91848105001 | 0.4476 | 23.7451
91848105002 | 0.3721 | 21.6808
91848105003 | 0.1366 | 19.2018
91848105004 | 0.4187 | 12.9332
91848105005 | 0.3555 | 7.4249
91848105006 | 0.1234 | 23.5434
91848105007 | 0.505 | 10.1674
91848105008 | 0.4353 | 11.3496
91848105009 | 0.6092 | 8.039
91848105010 | 0.1006 | 4.9479
91848105011 | 0.0903 | 5.292
91848105012 | 0.0498 | 4.941
91848105013 | 0.1217 | 9.7902
91848105014 | 0.6583 | 8.37
91848105015 | 0.8299 | 11.0108
91848105016 | 0.7769 | 14.6664
91848105017 | 0.0669 | 24.4683
91848105018 | 0.5356 | 15.5915
91848105019 | 0.1092 | 6.8203
91848105020 | 0.0032 | 0.2386
91848105021 | 0.1532 | 21.1789
91848105022 | 0.4209 | 22.5901
91848105023 | 0.2812 | 16.1554
91848105024 | 0.9372 | 9.517
91848105025 | 0.4747 | 10.13
91848105026 | 0.4387 | 6.8584
91848105027 | 1.4 | 32.5692
91848105028 | 0.1236 | 18.0863
91848105029 | 0.4535 | 12.5011
91848105030 | 1.6 | 9.1897
91848105031 | 0.6306 | 23.7605
91848105032 | 0.1488 | 8.1364
91848105033 | 0.0609 | 5.3172
91848105034 | 1.4 | 5.4175
91848105035 | 1.267 | 9.7009
91848105036 | 0.0257 | 3.1475
91848105037 | 0.0568 | 4.5128
91848105038 | 0.2121 | 3.4553
91848105039 | 0.3111 | 4.1284
91848105040 | 0.2863 | 0.6159
91848105041 | 2.4 | 5.8174
91848105042 | 0.3981 | 6.9042
91848105043 | 0.0889 | 4.8316
91848105044 | 0.418 | 18.7223
91848105045 | 0.3062 | 40.8208
91848105046 | 0.4145 | 31.0595
91848105047 | 0.3178 | 14.9858
91848105048 | 0.2103 | 32.1456
91848105049 | 0.3114 | 19.6076
91848105050 | 0.1807 | 12.9338
91848105051 | 0.2044 | 6.2236
91848105052 | 0.1597 | 5.5998
91848105053 | 0.1147 | 4.5666
91848105054 | 2.533 | 6.0378
91848105055 | 0.1244 | 3.6051
91848105056 | 2.2 | 9.8566
91848105057 | 0.0784 | 5.7186
91848105058 | 0.281 | 6.5543
91848105059 | 1.333 | 10.2057
91848105060 | 2.133 | 10.7293
91848105061 | 7.533 | 14.5822
91848105062 | 0.2632 | 8.4855
91848105063 | 0.2492 | 4.0185
91848105064 | 1.733 | 5.554
91848105065 | 0.2122 | 5.3305
91848105066 | 4.067 | 51.5602
91848105067 | 0.0436 | 4.665
91848105068 | 0.3769 | 5.3874
91848105069 | 0.3444 | 4.0331
91848105070 | 0.0388 | 5.5361
91848105071 | 0.1212 | 5.0112
91848105072 | 0.0988 | 6.4318
91848105073 | 0.2775 | 8.5418
91848105074 | 0.1159 | 9.0394
91848105075 | 0.4254 | 19.5356
91848105076 | 0.5492 | 14.703
91848105077 | 0.2802 | 30.8826
91848105078 | 0.291 | 10.0776
91848105079 | 0.2282 | 16.3938
91848105080 | 0.7035 | 5.7254
91848105081 | 0.0704 | 4.2621
91848105082 | 0.0342 | 4.8797
91848105083 | 0.0131 | 3.6333
91848105084 | 7.267 | 30.5435
91848105085 | 0.2858 | 4.23
91848105086 | 0.069 | 4.7857
91848105087 | 0.0408 | 8.3608
91848105088 | 1.8 | 15.4043
91848105089 | 3.8 | 20.4948