## MSA202406281960
MSA202406281960
PROJECT | SAN AGUSTIN
REFERENCE | 1960
DATE DELIVERED | 2024-06-30 10:22
DATE REPORTED | 2024-06-28 08:30
INSTRUCTIONS | Au (FAAAm), Ag (FAAAm)
| Au | Ag
| FAAA | FAAA
SAMPLE | ppm | ppm
91848105090 | 0.8789 | 23.5805
91848105091 | 1.467 | 22.3664
91848105092 | 0.5535 | 16.5329
91848105093 | 0.0479 | 4.193
91848105094 | 0.0476 | 8.0398
91848105095 | 0.0285 | 6.4906
91848105096 | 0.028 | 3.0901
91848105097 | 0.1868 | 6.4178
91848105098 | 1.8 | 45.8278
91848105099 | 0.5686 | 40.1761
91848105100 | 0.007 | 0.1875
91848105101 | 0.26 | 56.7638
91848105102 | 0.2489 | 9.7421
91848105103 | 0.2787 | 9.1431
91848105104 | 0.664 | 16.9367
91848105105 | 0.0773 | 11.0385
91848105106 | 0.2021 | 10.976
91848105107 | 0.1442 | 9.6877
91848105108 | 0.2715 | 10.679
91848105109 | 0.1126 | 8.5109
91848105110 | 0.17 | 5.6836
91848105111 | 1.333 | 96.7242
91848105112 | 0.856 | 53.6383
91848105113 | 0.3846 | 13.0156
91848105114 | 0.6435 | 12.4945
91848105115 | 0.0177 | 7.8312
91848105116 | 0.4485 | 28.2057
91848105117 | 0.3639 | 153.543
91848105118 | 0.9993 | 225.475
91848105119 | 0.0555 | 5.3498
91848105120 | 0.0597 | 4.9546
91848105121 | 0.0287 | 4.9529
91848105122 | 0.1649 | 9.4956
91848105123 | 0.678 | 29.9947
91848105124 | 0.1022 | 6.8186
91848105125 | 0.4243 | 41.1045
91848105126 | 0.6335 | 67.1921
91848105127 | 0.2188 | 10.3951
91848105128 | 0.0399 | 16.5527
91848105129 | 0.0512 | 24.3443
91848105130 | 0.0506 | 11.9405
91848105131 | 0.0423 | 12.4039
91848105132 | 0.0337 | 10.7299
91848105133 | 0.0373 | 8.3103
91848105134 | 0.9626 | 34.9779
91848105135 | 0.0556 | 8.5959
91848105136 | 1.333 | 18.7724
91848105137 | 0.0523 | 9.56
91848105138 | 1.667 | 12.2582
91848105139 | 0.1658 | 7.7259
91848105140 | 0.3187 | 0.509
91848105141 | 0.0445 | 11.5951
91848105142 | 0.024 | 4.1314
91848105143 | 0.3019 | 87.3193
91848105144 | 0.0197 | 4.1824
91848105145 | 0.0218 | 6.004
91848105146 | 0.9137 | 41.489
91848105147 | 0.3891 | 13.584
91848105148 | 0.1965 | 9.442
91848105149 | 0.0427 | 5.1833
91848105150 | 0.0595 | 6.2916
91848105151 | 0.0761 | 3.6933
91848105152 | 2.6 | 24.4634
91848105153 | 0.0377 | 10.415
91848105154 | 0.0199 | 5.149
91848105155 | 0.2558 | 12.5011
91848105156 | 0.4492 | 4.7332
91848105157 | 3.267 | 64.6272
91848105158 | 0.9883 | 26.3849
91848105159 | 0.2843 | 7.988
91848105160 | 0.6851 | 5.8736
91848105161 | 0.2397 | 25.1059
91848105162 | 0.0342 | 4.9189
91848105163 | 0.0596 | 12.4777
91848105164 | 0.0585 | 16.9891
91848105165 | 1.933 | 29.1166
91848105166 | 0.128 | 7.1442
91848105167 | 0.0333 | 3.8275
91848105168 | 0.0275 | 8.5651
91848105169 | 0.0445 | 13.3992
91848105170 | 0.03 | 4.779
91848105171 | 0.0945 | 9.9518
91848105172 | 0.0588 | 6.9306
91848105173 | 0.0929 | 6.9213
91848105174 | 8.6 | 19.4114
91848105175 | 4.133 | 25.8983
91848105176 | 1.8 | 28.942
91848105177 | 0.9186 | 39.1106
91848105178 | 0.0945 | 11.9509
91848105179 | 1.933 | 29.3722
91848105180 | 0.1934 | 30.9646
91848105181 | 0.1893 | 28.214
91848105182 | 5.267 | 32.4972
91848105183 | 0.1905 | 6.4637
91848105184 | 0.3611 | 6.0059
91848105185 | 1.467 | 5.6273
91848105186 | 0.1196 | 5.123
91848105187 | 0.2233 | 9.2629
91848105188 | 0.3967 | 12.211
91848105189 | 0.3523 | 5.6243
91848105190 | 0.3216 | 7.3307
91848105191 | 0.2967 | 11.6176
91848105192 | 0.3332 | 2.9703
91848105193 | 0.2907 | 6.3492
91848105194 | 0.1529 | 4.0265
91848105195 | 0.3068 | 4.1286
91848105196 | 0.2032 | 4.2942
91848105197 | 0.1505 | 2.8923
91848105198 | 1.067 | 5.9806
91848105199 | 0.1829 | 3.6888
91848105200 | 0.02 | 0.1576
91848105201 | 0.0709 | 2.8839
91848105202 | 0.0303 | 2.8939
91848105203 | 4.467 | 26.9594
91848105204 | 4.133 | 27.7722
91848105205 | 0.5748 | 20.1084
91848105206 | 0.3086 | 10.8915
91848105207 | 0.1029 | 7.2461
91848105208 | 0.1879 | 15.0829
91848105209 | 0.034 | 2.5206
91848105210 | 0.0508 | 10.056
91848105211 | 0.0373 | 1.7404
91848105212 | 0.0492 | 1.989
91848105213 | 0.3307 | 3.3415
91848105214 | 0.931 | 7.4232
91848105215 | 0.0548 | 4.1786
91848105216 | 0.2503 | 9.8335
91848105217 | 0.7657 | 4.7681
91848105218 | 0.048 | 3.6567
91848105219 | 0.0116 | 1.6745
91848105220 | 0.3036 | 0.5993
91848105221 | 0.0266 | 2.8883
91848105222 | 0.0199 | 6.8183
91848105223 | 0.0329 | 2.7832
91848105224 | 0.0226 | 3.2541
91848105225 | 0.032 | 2.3369
91848105226 | 0.0142 | 2.1676
91848105227 | 0.0166 | 1.6269
91848105228 | 0.0437 | 2.9925
91848105229 | 0.0137 | 3.8568
91848105230 | 0.0398 | 5.0434
91848105231 | 0.0108 | 2.9161
91848105232 | 0.0246 | 3.0188
91848105233 | 0.0317 | 5.1591
91848105234 | 0.0378 | 4.4908
91848105235 | 0.0396 | 2.8313
91848105236 | 0.0319 | 2.9608
91848105237 | 0.2122 | 3.6648
91848105238 | 0.1018 | 8.7037
91848105239 | 0.1459 | 4.0882
91848105240 | 0.2918 | 4.2395
91848105241 | 0.4065 | 2.9272
91848105242 | 0.1131 | 2.7971
91848106001 | 0.0888 | 7.5853
91848106002 | 0.1687 | 6.7397
91848106003 | 0.2055 | 5.8843
91848106004 | 0.2583 | 5.8755
91848106005 | 0.4017 | 8.3113
91848106006 | 0.4273 | 6.6222
91848106007 | 0.2765 | 25.1197
91848106008 | 0.3757 | 30.435
91848106009 | 0.3028 | 20.8343
91848106010 | 0.6542 | 28.3124
91848106011 | 0.2813 | 8.0563
91848106012 | 0.4091 | 11.6555
91848106013 | 0.368 | 13.5416
91848106014 | 0.2764 | 11.8677
91848106015 | 0.178 | 6.7702
91848106016 | 0.1766 | 5.9042
91848106017 | 0.1691 | 14.7849
91848106018 | 0.2749 | 38.685
91848106019 | 0.2651 | 15.983
91848106020 | 0.0031 | 0.001
91848106021 | 0.0743 | 5.3151
91848106022 | 0.6384 | 38.8285
91848106023 | 0.3716 | 25.6733
91848106024 | 0.1819 | 8.5978
91848106025 | 0.3106 | 13.6576
91848106026 | 0.1973 | 3.2889
91848106027 | 0.195 | 3.2791
91848106028 | 0.2645 | 6.8855
91848106029 | 0.1875 | 5.8124
91848106030 | 0.6798 | 12.6822
91848106031 | 0.6705 | 25.782
91848106032 | 0.5756 | 27.4946
91848106033 | 0.3108 | 33.846
91848106034 | 0.0511 | 1.6687
91848106035 | 0.3317 | 4.2324
91848106036 | 0.1854 | 6.7299
91848106037 | 0.1383 | 4.4098
91848106038 | 0.1453 | 3.0841
91848106039 | 0.2377 | 6.1214
91848106040 | 0.3173 | 0.656
91848106041 | 0.3522 | 9.5258
91848106042 | 0.2172 | 9.0862
91848106043 | 0.1906 | 18.2923
91848106044 | 0.3631 | 16.4497
91848106045 | 0.061 | 3.523
91848106046 | 0.2638 | 11.2839
91848106047 | 0.5558 | 134.452
91848106048 | 0.3486 | 27.4191
91848106049 | 0.3686 | 7.7194
91848106050 | 0.3017 | 4.6545
91848106051 | 0.3014 | 7.8133
91848106052 | 0.1546 | 16.9536
91848106053 | 0.3768 | 12.372
91848106054 | 0.3315 | 31.6753
91848106055 | 0.1001 | 23.5469
91848106056 | 0.0415 | 14.01
91848106057 | 0.0553 | 19.2964
91848106058 | 0.0415 | 22.3033
91848106059 | 0.055 | 4.8958
91848106060 | 0.0194 | 3.1265
91848106061 | 0.0143 | 2.5939
91848106062 | 0.0792 | 17.2764
91848106063 | 0.0684 | 10.8304
91848106064 | 0.1393 | 4.0133
91848106065 | 0.275 | 16.0375
91848106066 | 0.3236 | 6.3785
91848106067 | 0.2878 | 11.0888
91848106068 | 0.2991 | 6.8248
91848106069 | 0.309 | 12.6496
91848106070 | 0.1995 | 4.9417
91848106071 | 0.2685 | 9.4827
91848106072 | 0.3802 | 15.5974
91848106073 | 0.225 | 11.3517
91848106074 | 0.3004 | 24.5511
91848106075 | 0.0765 | 3.4667
91848106076 | 0.1443 | 2.0961
91848106077 | 0.3729 | 21.1917
91848106078 | 0.3091 | 15.7142
91848106079 | 0.2041 | 17.0923
91848106080 | 0.6828 | 5.9278
91848106081 | 0.224 | 13.97
91848106082 | 0.2192 | 15.9288
91848106083 | 0.289 | 12.5033
91848106084 | 0.124 | 6.2478
91848106085 | 0.2735 | 7.4672
91848106086 | 0.2314 | 3.6476
91848106087 | 0.4923 | 16.045
91848106088 | 0.2632 | 3.2144