## MSA202406291970
MSA202406291970
PROJECT | SAN AGUSTIN
REFERENCE | 1970
DATE DELIVERED | 2024-06-30 04:09
DATE REPORTED | 2024-06-29 08:25
INSTRUCTIONS | Au (FAAAm), Ag (FAAAm)
| Au | Ag
| FAAA | FAAA
SAMPLE | ppm | ppm
91848107001 | 0.1312 | 3.434
91848107002 | 0.1418 | 3.948
91848107003 | 0.1872 | 4.3903
91848107004 | 0.0691 | 2.7728
91848107005 | 0.1067 | 4.2694
91848107006 | 0.0943 | 2.6579
91848107007 | 0.069 | 3.4149
91848107008 | 0.1098 | 3.4225
91848107009 | 0.2137 | 9.0048
91848107010 | 0.2755 | 5.8476
91848107011 | 0.1804 | 6.7149
91848107012 | 0.3331 | 25.7612
91848107013 | 0.1518 | 32.4687
91848107014 | 0.528 | 28.09
91848107015 | 0.5405 | 38.9983
91848107016 | 0.2689 | 8.7762
91848107017 | 0.4263 | 20.5413
91848107018 | 0.2831 | 19.4959
91848107019 | 0.3991 | 16.4817
91848107020 | 0.0051 | 0.001
91848107021 | 0.1797 | 8.507
91848107022 | 0.1853 | 18.459
91848107023 | 0.1423 | 19.0713
91848107024 | 0.2202 | 15.9164
91848107025 | 0.2338 | 20.0929
91848107026 | 0.3135 | 20.8201
91848107027 | 0.3873 | 19.9304
91848107028 | 0.459 | 18.6112
91848107029 | 0.1634 | 23.2206
91848108001 | 0.1899 | 9.5942
91848108002 | 0.1864 | 10.5257
91848108003 | 0.0608 | 3.426
91848108004 | 0.0846 | 5.7247
91848108005 | 0.1772 | 4.5415
91848108006 | 0.1827 | 7.7875
91848108007 | 0.1328 | 6.0016
91848108008 | 0.1082 | 2.232
91848108009 | 0.1302 | 4.8631