## MSA202406301979
MSA202406301979
PROJECT | SAN AGUSTIN
REFERENCE | 1979
DATE DELIVERED | 2024-07-01 03:46
DATE REPORTED | 2024-06-30 08:38
INSTRUCTIONS | Au (FAAAm), Ag (FAAAm)
| Au | Ag
| FAAA | FAAA
SAMPLE | ppm | ppm
91884368001 | 0.1593 | 5.9637
91884368002 | 0.1333 | 5.3003
91884368003 | 0.2182 | 6.2603
91884368004 | 0.2417 | 17.1173
91884368005 | 0.5124 | 7.8213
91884368006 | 0.2534 | 6.4468
91884368007 | 0.1322 | 5.5176
91884368008 | 0.261 | 8.5047
91884368009 | 0.4034 | 23.0363
91884368010 | 0.1722 | 9.8509
91884368011 | 0.2709 | 7.8105
91884368012 | 0.3641 | 13.3143
91884368013 | 0.1273 | 9.0307
91884368014 | 0.2904 | 20.9388
91884368015 | 0.3223 | 18.8613
91884368016 | 0.1401 | 9.4185
91884368017 | 0.4537 | 19.0127
91884368018 | 0.1996 | 9.2564
91884368019 | 0.3235 | 18.9815
91884368020 | 0.0002 | 0.266
91884368021 | 0.167 | 12.9419
91884368022 | 0.1378 | 4.335
91884368023 | 0.1491 | 5.637
91884368024 | 0.1679 | 5.503
91884368025 | 0.2002 | 5.7982
91884368026 | 0.5765 | 40.1307
91884368027 | 0.2277 | 16.4943
91884368028 | 0.1695 | 15.6487
91884368029 | 0.3827 | 73.5046
91884368030 | 0.046 | 3.5082
91884368031 | 0.1063 | 4.7092
91884368032 | 0.0896 | 8.6002
91884368033 | 0.1255 | 9.9902
91884368034 | 0.0687 | 3.5988