## MSA202406301980
MSA202406301980
PROJECT | SAN AGUSTIN
REFERENCE | 1980
DATE DELIVERED | 2024-07-01 03:51
DATE REPORTED | 2024-06-30 10:11
INSTRUCTIONS | Au (FAAAm), Ag (FAAAm)
| Au | Ag
| FAAA | FAAA
SAMPLE | ppm | ppm
91854900005 | 0.1866 | 1.7638
91854900006 | 0.1795 | 1.2089