## MSA202407011981
MSA202407011981
PROJECT | SAN AGUSTIN
REFERENCE | 1981
DATE DELIVERED | 2024-07-02 02:49
DATE REPORTED | 2024-07-01 08:45
INSTRUCTIONS | Au (FAAAm), Ag (FAAAm)
| Au | Ag
| FAAA | FAAA
SAMPLE | ppm | ppm
91848109001 | 0.1164 | 3.5427
91848109002 | 0.0608 | 3.1048
91848109003 | 0.033 | 7.0243
91848109004 | 0.1082 | 6.3302
91848109005 | 0.1404 | 5.0642
91848109006 | 0.0948 | 4.178
91848109007 | 0.4928 | 5.8953
91848109008 | 0.3178 | 4.5429
91848109009 | 0.0929 | 2.5514
91848109010 | 0.13 | 2.782
91848109011 | 0.0825 | 3.2029
91848109012 | 0.4085 | 2.7121
91848109013 | 0.0674 | 3.0528
91848109014 | 0.1125 | 3.7208
91848109015 | 0.4897 | 4.9982
91848109016 | 0.2079 | 7.7822
91848109017 | 0.2762 | 12.5962
91848109018 | 0.2173 | 14.9295
91848109019 | 0.2737 | 8.6039
91848109020 | 0.0029 | 0.1558
91848109021 | 0.2209 | 8.1514
91848109022 | 0.1362 | 4.3431
91848109023 | 0.2731 | 4.3372
91848109024 | 0.0945 | 3.0441
91848109025 | 0.0997 | 4.5841
91848109026 | 0.1811 | 4.3222
91848109027 | 0.0867 | 3.5521
91848109028 | 0.0619 | 4.8371
91848109029 | 0.0938 | 3.7877
91848109030 | 0.3731 | 11.409
91848109031 | 0.1104 | 12.8037
91848109032 | 0.3209 | 30.5154
91848109033 | 0.0634 | 7.9547
91848109034 | 0.0771 | 8.2131
91848109035 | 0.172 | 4.33
91848109036 | 0.1839 | 3.6571
91848109037 | 0.2155 | 5.5759
91848109038 | 0.1159 | 4.2432
91848109039 | 0.1773 | 4.0638
91848109040 | 0.3064 | 0.5799
91848109041 | 0.9496 | 13.2643
91848109042 | 0.3558 | 6.1015
91848109043 | 0.3594 | 4.7387
91848109044 | 0.3266 | 3.5668
91848109045 | 0.2945 | 3.9017
91848109046 | 0.4105 | 5.7716
91848109047 | 0.4417 | 5.1861
91848109048 | 0.1863 | 3.6051