## MSA202407021982
MSA202407021982
PROJECT | SAN AGUSTIN
REFERENCE | 1982
DATE DELIVERED | 2024-07-05 18:45
DATE REPORTED | 2024-07-02 09:03
INSTRUCTIONS | Au (FAAAm), Ag (FAAAm)
| Au | Ag
| FAAA | FAAA
SAMPLE | ppm | ppm
91848110001 | 0.0734 | 6.2344
91848110002 | 0.0825 | 7.2302
91848110003 | 0.0937 | 5.0544
91848110004 | 0.1642 | 4.9969
91848110005 | 0.7169 | 16.5408
91848110006 | 0.7124 | 11.9279
91848110007 | 0.5414 | 8.8926
91848110008 | 0.184 | 3.2659
91848110009 | 0.259 | 1.34
91848110010 | 0.2627 | 2.5233
91848110011 | 0.4119 | 8.2228
91848110012 | 0.1733 | 2.088
91848110013 | 0.2584 | 2.5909
91848110014 | 0.1145 | 1.2262
91848110015 | 0.2517 | 2.9574
91848110016 | 1.8 | 8.8283
91848110017 | 0.2246 | 12.2454
91848110018 | 0.2407 | 4.8898
91848110019 | 1.266 | 31.3584
91848110020 | 0.0114 | 0.2014
91848110021 | 0.0884 | 25.2636
91848110022 | 0.118 | 11.5512
91848110023 | 0.19 | 9.1768
91848110024 | 0.2598 | 9.4212
91848110025 | 0.2308 | 5.619
91848110026 | 0.2164 | 4.9053
91848110027 | 0.2421 | 6.3081
91848110028 | 0.1871 | 2.4914
91848110029 | 0.3455 | 3.9179
91848110030 | 0.4704 | 4.5227
91848110031 | 0.5313 | 5.4351
91848110032 | 0.0886 | 8.8538
91848110033 | 0.2488 | 11.8892
91848110034 | 0.2679 | 2.8074
91848110035 | 0.5154 | 6.8906
91848110036 | 3.264 | 25.8883
91848110037 | 0.3706 | 4.665
91848110038 | 0.0978 | 1.1575
91848110039 | 0.3482 | 1.69
91848110040 | 0.2989 | 0.5335
91848110041 | 0.4164 | 4.4511
91848110042 | 0.4669 | 5.585
91848110043 | 0.2759 | 3.0273
91848110044 | 0.325 | 3.7434
91848110045 | 1.933 | 15.639
91848110046 | 0.3892 | 4.0763
91848110047 | 1.199 | 16.9064
91848110048 | 0.331 | 46.88
91848110049 | 0.2958 | 8.2409
91848110050 | 0.2693 | 5.8821
91848110051 | 0.2432 | 6.2847
91848110052 | 0.2127 | 3.8965
91848110053 | 0.5395 | 12.6489
91848110054 | 0.2003 | 4.9079
91848110055 | 0.1653 | 2.5724
91848110056 | 0.1152 | 2.5517
91848110057 | 0.2082 | 1.7321
91848110058 | 0.2037 | 2.6236
91848110059 | 0.1042 | 1.1792
91848110060 | 0.2753 | 2.9557
91848110061 | 0.2243 | 2.6985
91848110062 | 0.5201 | 4.5179
91848110063 | 0.6982 | 7.0622
91848110064 | 2.732 | 16.0905
91848110065 | 0.6749 | 8.2959
91848110066 | 0.4054 | 3.3887
91848110067 | 0.4322 | 4.3909
91848110068 | 12.864 | 24.7335
91848110069 | 0.2455 | 6.561
91848110070 | 0.1378 | 2.0759
91848110071 | 0.1411 | 1.8571
91848110072 | 0.8156 | 5.2363
91848110073 | 0.2254 | 2.8855
91848110074 | 0.0675 | 1.8066
91848110075 | 0.2323 | 6.8574
91848110076 | 0.2019 | 5.1716
91848110077 | 0.2877 | 5.4775
91848110078 | 0.1728 | 3.1485
91848110079 | 0.183 | 2.8072
91848110080 | 0.6875 | 6.0642
91848110081 | 0.179 | 3.6325
91848110082 | 0.2672 | 3.1264
91848110083 | 0.4933 | 3.8069
91848110084 | 0.4395 | 6.1573
91848110085 | 0.1108 | 1.8814
91848110086 | 0.1133 | 1.5329
91848110087 | 0.1983 | 4.1934
91848110088 | 0.2607 | 4.6137
91848110089 | 0.2927 | 2.5085
91848110090 | 0.2034 | 3.2251
91848110091 | 0.1773 | 4.1752
91848110092 | 2.2 | 16.432
91848110093 | 8.399 | 42.8485
91848110094 | 2.333 | 11.184
91848110095 | 4.466 | 33.8595
91848110096 | 2.999 | 10.6788
91848110097 | 4.399 | 16.5095
91848110098 | 5.065 | 24.7091
91848110099 | 4.5315 | 45.0859
91848110100 | 0.0099 | 0.0498
91848110101 | 1.133 | 11.3342
91848110102 | 0.8363 | 9.7713
91848110103 | 0.1876 | 3.0438
91848110104 | 1.333 | 10.8855
91848110105 | 0.3551 | 3.9231
91848110106 | 0.3454 | 4.329
91848110107 | 0.3932 | 3.8885
91848110108 | 0.1544 | 2.5586
91848110109 | 0.236 | 4.0394
91848110110 | 0.2518 | 3.0455
91848110111 | 0.4734 | 4.4599
91848110112 | 0.2204 | 3.0589