## MSA202407031987
MSA202407031987
PROJECT | SAN AGUSTIN
REFERENCE | 1987
DATE DELIVERED | 2024-07-05 18:51
DATE REPORTED | 2024-07-03 09:53
INSTRUCTIONS | Au (FAAAm), Ag (FAAAm)
| Au | Ag
| FAAA | FAAA
SAMPLE | ppm | ppm
91854137001 | 0.2711 | 10.323
91854137002 | 0.2881 | 8.2416
91854137003 | 0.5696 | 27.5906
91854137004 | 1.466 | 37.5719
91854137005 | 0.5129 | 21.4815
91854137006 | 0.105 | 4.5028
91854137007 | 0.6574 | 10.7491
91854137008 | 0.1853 | 5.1504
91854137009 | 1.733 | 29.865
91854137010 | 0.4194 | 12.4373
91854137011 | 0.2187 | 9.5531
91854137012 | 0.1181 | 5.1143
91854137013 | 2.399 | 111.33
91854137014 | 0.1578 | 4.5613
91854137015 | 1.8 | 31.1256
91854137016 | 0.1184 | 3.2155
91854137017 | 0.1271 | 2.5412
91854137018 | 0.1467 | 6.045
91854137019 | 0.6669 | 36.1296
91854137020 | 0.0078 | 0.1632
91854137021 | 1.833 | 20.8896
91854137022 | 1.799 | 19.5027
91854137023 | 0.1048 | 4.3906
91854137024 | 0.3792 | 6.001
91854137025 | 0.6013 | 19.3173
91854137026 | 0.7334 | 19.6949
91854137027 | 0.9642 | 44.3041
91854137028 | 1.933 | 48.7068
91854137029 | 0.1405 | 5.5076
91854137030 | 0.3335 | 11.3057
91854137031 | 0.0927 | 2.2864
91854137032 | 0.1668 | 17.0893
91854137033 | 0.156 | 7.0302
91854137034 | 0.5475 | 20.7436
91854137035 | 1.266 | 34.7306
91854137036 | 0.3976 | 29.1337
91854137037 | 0.1734 | 5.4246
91854137038 | 0.2059 | 6.1707
91854137039 | 0.1766 | 7.0267
91854137040 | 0.3248 | 0.3855
91854137041 | 0.0601 | 2.7731
91854137042 | 0.1647 | 10.5232
91854137043 | 0.6843 | 26.0208
91854137044 | 0.2237 | 5.1683
91854137045 | 0.1587 | 12.3321
91854137046 | 0.0539 | 8.5972
91854137047 | 0.0685 | 6.1463
91854137048 | 0.2507 | 7.3112
91854137049 | 0.3595 | 5.8495
91854137050 | 0.2768 | 7
91854137051 | 0.1078 | 6.2823
91854137052 | 0.0647 | 5.2152
91854137053 | 0.0929 | 12.1174
91854137054 | 0.1325 | 8.6423
91854137055 | 0.1266 | 9.5555
91854137056 | 0.1371 | 3.9527
91854137057 | 0.0755 | 2.6279
91854137058 | 0.0962 | 8.3594
91854137059 | 0.0613 | 3.1172
91854137060 | 0.1102 | 6.0374
91854137061 | 0.1053 | 6.9972
91854137062 | 0.3551 | 15.9066
91854137063 | 0.1227 | 5.5643
91854137064 | 0.0789 | 2.9796
91854137065 | 0.0705 | 2.5351
91854137066 | 0.1271 | 6.6532
91854137067 | 0.0688 | 3.4157
91854137068 | 0.6427 | 8.4524
91854137069 | 0.6635 | 4.6468
91854137070 | 0.1368 | 3.2619
91854137071 | 0.0554 | 5.1005
91854137072 | 0.0846 | 6.1219
91854137073 | 0.1938 | 10.5397
91854137074 | 0.0793 | 4.4924
91854137075 | 0.1275 | 6.126
91854137076 | 0.1464 | 4.806
91854137077 | 0.0832 | 5.9394
91854137078 | 0.042 | 5.0675
91854137079 | 0.0836 | 4.7
91854137080 | 0.6959 | 6.1603
91854137081 | 0.4604 | 13.822
91854137082 | 0.119 | 3.851
91854137083 | 0.1914 | 7.1468
91854137084 | 0.1289 | 4.844
91854137085 | 0.2636 | 13.0607
91854137086 | 0.1447 | 3.9786
91854137087 | 0.5001 | 10.7802
91854137088 | 0.331 | 8.4457
91854137089 | 0.5896 | 9.329
91854137090 | 0.7384 | 4.7913
91854137091 | 1.267 | 2.8188
91854137092 | 0.7547 | 4.6143
91854137093 | 0.3928 | 8.2927
91854137094 | 0.1115 | 5.8857
91854137095 | 0.1123 | 3.5958
91854137096 | 0.2698 | 8.2785
91854137097 | 0.039 | 0.6168
91854137098 | 0.0783 | 1.4725
91854137099 | 0.158 | 4.6823
91854137100 | 0.0091 | 0.1475
91854137101 | 0.0414 | 3.7868
91854137102 | 2.866 | 112.401
91854137103 | 0.1639 | 5.494
91854137104 | 0.1005 | 5.6398
91854137105 | 0.1417 | 4.9635
91854137106 | 2.832 | 8.3408
91854137107 | 0.2187 | 2.8937
91854137108 | 0.908 | 11.7345
91854137109 | 0.9603 | 10.6621
91854137110 | 0.3218 | 4.7751
91854137111 | 0.9968 | 4.244
91854137112 | 0.2691 | 3.0434
91854137113 | 0.1957 | 2.7499
91854137114 | 0.0965 | 3.0255
91854137115 | 0.0866 | 1.7945
91854137116 | 0.142 | 3.3465
91854137117 | 0.7125 | 33.1642
91854137118 | 0.0879 | 1.5424
91854137119 | 0.1101 | 2.4967
91854137120 | 7 | 14.7593
91854137121 | 4.067 | 6.6524
91854137122 | 0.8276 | 9.0999
91854137123 | 0.7145 | 19.9214
91854137124 | 0.5268 | 4.7479
91854137125 | 0.9586 | 10.9386
91854137126 | 0.5546 | 13.8875
91854137127 | 0.1571 | 2.1253
91854137128 | 0.2555 | 4.9876
91854137129 | 1.8 | 18.3842
91854137130 | 2.933 | 10.3884