## MSA202407031988
MSA202407031988
PROJECT | SAN AGUSTIN
REFERENCE | 1988
DATE DELIVERED | 2024-07-05 18:52
DATE REPORTED | 2024-07-03 09:53
INSTRUCTIONS | Au (FAAAm), Ag (FAAAm)
| Au | Ag
| FAAA | FAAA
SAMPLE | ppm | ppm
91854138001 | 0.2014 | 10.2231
91854138002 | 0.2488 | 13.3717
91854138003 | 0.2239 | 11.7655
91854138004 | 0.2586 | 10.0498
91854138005 | 2.4 | 11.1209
91854138006 | 0.2227 | 28.2835
91854138007 | 0.1747 | 12.0514
91854138008 | 0.2554 | 10.7023
91854138009 | 0.2416 | 9.1348
91854138010 | 0.2414 | 11.5167
91854138011 | 0.2784 | 26.5543
91854138012 | 0.1835 | 12.408
91854138013 | 0.25 | 18.1978
91854138014 | 0.2133 | 11.0548
91854138015 | 0.1904 | 8.0806
91854138016 | 0.1307 | 3.4487
91854138017 | 0.3546 | 12.5427
91854138018 | 0.2144 | 4.1912
91854138019 | 0.1026 | 5.8226
91854138020 | 0.0029 | 0.001
91854138021 | 0.1189 | 7.6123
91854138022 | 0.6064 | 37.7982
91854138023 | 0.4024 | 13.1958
91854138024 | 0.4011 | 20.9275
91854138025 | 0.329 | 15.3291
91854138026 | 0.1361 | 17.765
91854138027 | 0.346 | 21.1639
91854138028 | 0.6641 | 30.3375
91854138029 | 0.6831 | 22.1184
91854138030 | 0.0668 | 2.3201
91854138031 | 1.033 | 38.3045
91854138032 | 0.3538 | 9.0695
91854138033 | 0.4788 | 10.892
91854138034 | 0.3274 | 10.9847
91854138035 | 0.3052 | 5.1431
91854138036 | 0.2025 | 5.0185
91854138037 | 0.0917 | 4.4093
91854138038 | 0.1325 | 8.0476
91854138039 | 0.1804 | 8.97
91854138040 | 0.2999 | 0.5213
91854138041 | 0.1285 | 14.9372
91854138042 | 0.1239 | 18.369
91854138043 | 0.9101 | 41.2683
91854138044 | 0.5088 | 8.399
91854138045 | 0.5162 | 12.3191
91854138046 | 0.2839 | 10.8577
91854138047 | 0.553 | 37.9822
91854138048 | 0.5831 | 20.2949
91854138049 | 0.7966 | 72.6168
91854138050 | 0.3277 | 17.2825
91854138051 | 0.1956 | 14.2869
91854138052 | 0.6278 | 80.178
91854138053 | 0.8999 | 234.356
91854138054 | 0.2008 | 7.9201
91854138055 | 0.3497 | 44.1263
91854138056 | 0.2042 | 8.6044
91854138057 | 0.2353 | 9.7802
91854138058 | 0.1793 | 12.6175
91854138059 | 0.7369 | 20.1914
91854138060 | 0.1422 | 30.9422
91854138061 | 0.1472 | 22.9454
91854138062 | 0.1666 | 21.7317
91854138063 | 0.3172 | 8.3198
91854138064 | 0.1518 | 5.9938