## MSA202407041990
MSA202407041990
PROJECT | SAN AGUSTIN
REFERENCE | 1990
DATE DELIVERED | 2024-07-06 15:09
DATE REPORTED | 2024-07-04 08:46
INSTRUCTIONS | Au (FAAAm), Ag (FAAAm)
| Au | Ag
| FAAA | FAAA
SAMPLE | ppm | ppm
91854137131 | 0.3747 | 1.1028
91854137132 | 0.1951 | 7.5907
91854137133 | 0.353 | 1.7322
91854137134 | 0.6871 | 5.4806
91854137135 | 0.441 | 3.6971
91854137136 | 1.791 | 26.2397
91854137137 | 0.4441 | 3.9859
91854137138 | 1.53 | 6.3181
91854137139 | 1.1295 | 8.9159
91854137140 | 0.3 | 0.5576
91854137141 | 0.2385 | 6.7768
91854137142 | 0.9779 | 3.1118
91854137143 | 5.488 | 10.9105
91854137144 | 0.7636 | 2.2178
91854137145 | 3.5705 | 21.1743
91854137146 | 6.225 | 19.2774
91854137147 | 0.3897 | 2.2577
91854137148 | 0.9964 | 4.841
91854137149 | 0.0929 | 0.8415
91854137150 | 0.5108 | 5.1708
91854137151 | 0.3855 | 2.5494
91854137152 | 0.2161 | 3.4823
91854137153 | 0.2537 | 3.5668
91854137154 | 0.184 | 3.5168
91854137155 | 0.7226 | 8.4954
91854137156 | 0.2067 | 13.7083
91854137157 | 1.656 | 13.5876
91854137158 | 0.5378 | 2.9453
91854137159 | 0.265 | 1.3729
91854137160 | 0.7127 | 6.181
91854137161 | 0.8353 | 4.9107
91854137162 | 0.5511 | 9.8406
91854137163 | 0.9603 | 14.4954
91854137164 | 0.7064 | 3.8847
91854137165 | 0.3867 | 1.1011
91854137166 | 0.0697 | 0.8539
91854137167 | 0.1686 | 3.3503
91854137168 | 0.1333 | 5.2273
91854137169 | 0.1119 | 11.9679
91854137170 | 0.1183 | 6.4634
91854137171 | 0.1603 | 4.5486
91854137172 | 0.0579 | 1.6197
91854137173 | 0.0813 | 2.986
91854137174 | 0.1172 | 0.7897
91854137175 | 0.1251 | 1.3179
91854137176 | 0.3019 | 10.1586
91854137177 | 0.3551 | 6.5362
91854137178 | 0.7487 | 10.147
91854137179 | 0.1054 | 3.0256
91854137180 | 0.1866 | 6.3163
91854137181 | 0.1441 | 7.7569
91854137182 | 0.0835 | 6.1689
91854137183 | 0.1359 | 30.1691
91854137184 | 0.0803 | 4.1263
91854137185 | 0.0741 | 3.2188
91854137186 | 0.1034 | 4.0023
91854137187 | 0.8515 | 23.0556
91854137188 | 0.4319 | 15.5789
91854137189 | 2.266 | 18.1441
91854137190 | 0.1486 | 1.2962
91854137191 | 0.4049 | 6.5246
91854137192 | 0.4815 | 13.4948
91854137193 | 0.2583 | 1.5374
91854137194 | 0.1863 | 3.2996
91854137195 | 0.1907 | 6.0044
91854137196 | 0.0873 | 2.5871
91854137197 | 0.6658 | 59.1283
91854137198 | 0.1215 | 6.0257
91854137199 | 0.0616 | 4.9682
91854137200 | 0.0068 | 0.0593
91854137201 | 0.1114 | 4.2067
91854137202 | 0.1617 | 4.8168
91854137203 | 0.1606 | 4.1909
91854137204 | 0.3695 | 15.3651
91854137205 | 0.08 | 1.2399
91854137206 | 0.051 | 0.5833
91854137207 | 0.4055 | 2.8572
91854137208 | 0.4236 | 4.0379
91854137209 | 0.0796 | 0.7703
91854137210 | 0.2194 | 1.3222
91854137211 | 0.397 | 11.6357
91854137212 | 0.1723 | 24.223
91854137213 | 0.1692 | 13.0289
91854137214 | 0.0419 | 1.7698
91854137215 | 0.0855 | 3.4104
91854137216 | 0.1205 | 15.9693
91854137217 | 0.0618 | 2.4341
91854137218 | 0.1035 | 2.881
91854137219 | 0.1464 | 5.1108
91854137220 | 0.3059 | 0.4346
91854137221 | 0.0559 | 0.9414
91854137222 | 0.998 | 6.3985
91854137223 | 1.466 | 7.292
91854137224 | 0.2549 | 10.2935
91854137225 | 1.133 | 10.4078
91854137226 | 0.3002 | 7.1935
91854137227 | 0.1892 | 7.5033
91854137228 | 1.2 | 134.918
91854137229 | 0.1733 | 10.6128
91854137230 | 0.1712 | 4.0046
91854137231 | 0.3165 | 6.1396
91854137232 | 0.3024 | 4.2279
91854137233 | 0.0664 | 2.0551
91854137234 | 0.5605 | 7.4679
91854137235 | 0.2591 | 3.6812
91854137236 | 0.0684 | 0.714
91854137237 | 0.0529 | 0.5197
91854137238 | 0.024 | 0.6437
91854137239 | 0.0503 | 3.7018
91854137240 | 0.0419 | 3.1303
91854137241 | 0.0635 | 3.5394
91854137242 | 0.1292 | 35.0291
91854137243 | 0.0228 | 0.7483
91854137244 | 0.0127 | 0.001
91854137245 | 0.0377 | 1.4102
91854137246 | 0.1567 | 0.4656
91854137247 | 0.0863 | 0.4193
91854137248 | 0.0136 | 0.1215
91854137249 | 0.456 | 3.3987
91854137250 | 0.1567 | 1.8265
91854137251 | 0.7231 | 4.0332
91854137252 | 0.0573 | 0.4906
91854137253 | 0.0435 | 0.2564
91854137254 | 0.0336 | 0.6704
91854137255 | 0.02 | 1.0015
91854137256 | 0.0574 | 1.3155
91854137257 | 0.0364 | 3.3535
91854137258 | 0.033 | 1.1982
91854137259 | 0.2053 | 1.6698
91854137260 | 0.649 | 6.0963
91854137261 | 0.7559 | 3.5943
91854137262 | 0.0415 | 0.3432
91854137263 | 0.1186 | 1.8421
91854137264 | 0.0416 | 0.793
91854137265 | 0.0577 | 1.069
91854137266 | 0.0481 | 1.4365
91854137267 | 0.0363 | 1.4512
91854137268 | 0.0331 | 2.6905
91854137269 | 0.0653 | 3.3811
91854137270 | 0.0398 | 3.5606
91854137271 | 0.0482 | 1.1268
91854137272 | 0.0413 | 0.9443
91854137273 | 0.1858 | 2.6349
91854137274 | 0.1331 | 3.4683
91854137275 | 0.1534 | 8.9712
91854137276 | 0.1794 | 3.3522
91854137277 | 0.0479 | 0.6889
91854137278 | 0.0804 | 1.9095
91854137279 | 0.031 | 0.5636
91854137280 | 0.02 | 0.0112
91854137281 | 0.0266 | 1.1169