## MSA202407041992
MSA202407041992
PROJECT | SAN AGUSTIN
REFERENCE | 1992
DATE DELIVERED | 2024-07-06 15:25
DATE REPORTED | 2024-07-04 09:43
INSTRUCTIONS | Au (FAAAm), Ag (FAAAm)
| Au | Ag
| FAAA | FAAA
SAMPLE | ppm | ppm
91848111001 | 0.1931 | 4.776
91848111002 | 0.2145 | 4.7284
91848111003 | 0.1105 | 1.6657
91848111004 | 0.3426 | 2.7123
91848111005 | 0.2904 | 3.3137
91848111006 | 0.1912 | 3.6492
91848111007 | 0.4258 | 5.0301
91848111008 | 0.4194 | 7.1394
91848111009 | 0.215 | 5.4007
91848111010 | 0.4998 | 18.0276
91848111011 | 0.3444 | 3.1717
91848111012 | 3.666 | 15.1915
91848111013 | 4.866 | 416.125
91848111014 | 3.333 | 174.695
91848111015 | 6.733 | 197.102
91848111016 | 2.933 | 17.7354
91848111017 | 0.8656 | 6.1937
91848111018 | 1.2 | 4.7119
91848111019 | 0.7747 | 4.7411
91848111020 | 0.0051 | 0.001
91848111021 | 1.466 | 7.6994
91848111022 | 0.7184 | 7.1515
91848111023 | 1.733 | 12.5809
91848111024 | 4.2 | 18.0638
91848111025 | 2.3295 | 13.5143
91848111026 | 1.067 | 17.4278
91848111027 | 1.267 | 22.0968
91848111028 | 3.399 | 15.486
91848111029 | 1.6 | 11.0353
91848111030 | 0.27 | 4.2749
91848111031 | 0.6194 | 15.0779
91848111032 | 0.8166 | 14.323
91848111033 | 0.3976 | 9.009
91848111034 | 0.6292 | 18.8155
91848111035 | 0.2512 | 5.3901
91848111036 | 0.5315 | 4.5145
91848111037 | 0.0962 | 2.6568
91848111038 | 0.2428 | 4.1082
91848111039 | 0.1317 | 4.5875
91848111040 | 0.3226 | 0.3634
91848111041 | 0.2663 | 6.1611
91848111042 | 0.2627 | 8.2145
91848111043 | 0.5655 | 11.2612
91848111044 | 1.066 | 31.3931
91848111045 | 1.466 | 13.3228
91848111046 | 1.4 | 16.349
91848111047 | 4.399 | 26.5921
91848111048 | 0.8723 | 9.3843
91848111049 | 2.333 | 25.2855
91848111050 | 1.333 | 19.5709
91848111051 | 1.2 | 50.8975
91848111052 | 4.599 | 33.6642
91848111053 | 3.932 | 59.5101
91848111054 | 2.199 | 22.8781
91848111055 | 2.067 | 23.5267
91848111056 | 0.8277 | 3.7966
91848111057 | 4.667 | 12.5841
91848111058 | 1.466 | 7.8099
91848111059 | 0.8401 | 3.5331
91848111060 | 2.933 | 23.0527
91848111061 | 2.666 | 25.7014
91848111062 | 2.533 | 114.491
91848111063 | 1.466 | 9.7203
91848111064 | 1.599 | 23.8341
91848111065 | 1.133 | 4.7565
91848111066 | 1 | 17.3732
91848111067 | 1.733 | 4.2276
91848111068 | 1.067 | 8.0159
91848111069 | 0.8432 | 5.5069
91848111070 | 1.133 | 5.3244
91848111071 | 0.7135 | 8.2842
91848111072 | 1 | 8.144
91848111073 | 0.9185 | 4.6026
91848111074 | 0.897 | 2.9258
91848111075 | 0.9461 | 5.1028
91848111076 | 0.6051 | 2.092
91848111077 | 0.6184 | 1.7203
91848111078 | 0.8834 | 4.6609
91848111079 | 1.067 | 6.0864
91848111080 | 0.6793 | 5.6897
91848111081 | 1.2 | 11.7372