## MSA202407051999
MSA202407051999
PROJECT | SAN AGUSTIN
REFERENCE | 1999
DATE DELIVERED | 2024-07-07 15:08
DATE REPORTED | 2024-07-05 08:10
INSTRUCTIONS | Au (FAAAm), Ag (FAAAm)
| Au | Ag
| FAAA | FAAA
SAMPLE | ppm | ppm
91848111082 | 0.764 | 4.1102
91848111083 | 1.332 | 13.5919
91848111084 | 1.265 | 13.8296
91848111085 | 0.919 | 5.4734
91848111086 | 0.5906 | 4.8674
91848111087 | 0.5539 | 4.4981
91848111088 | 0.4749 | 2.2169
91848111089 | 0.5632 | 2.7267
91848111090 | 2.199 | 13.8862
91848111091 | 1.399 | 10.1099
91848111092 | 0.9869 | 2.7836
91848111093 | 0.9715 | 4.115
91848111094 | 1.266 | 3.831
91848111095 | 0.7367 | 3.0025
91848111096 | 0.6017 | 3.6836
91848111097 | 0.8195 | 2.6468
91848111098 | 0.8198 | 6.1063
91848111099 | 1 | 14.9266
91848111100 | 0.0104 | 0.0119
91848111101 | 2.731 | 11.3866
91848111102 | 1.533 | 7.8075
91848111103 | 0.6425 | 1.7644
91848111104 | 1.4 | 4.7954
91848111105 | 1.133 | 9.1286
91848111106 | 0.7226 | 3.993
91848111107 | 0.6828 | 2.4833
91848111108 | 0.933 | 4.0577
91848111109 | 0.5895 | 2.0952
91848111110 | 0.3332 | 1.7626
91848111111 | 0.487 | 1.1107
91848111112 | 0.2893 | 1.5661
91848111113 | 0.413 | 2.6983
91848111114 | 0.6218 | 5.3646
91848111115 | 0.3422 | 3.1575
91848111116 | 0.5624 | 4.7308
91848111117 | 0.5338 | 5.5848
91848111118 | 0.7385 | 7.0945
91848111119 | 0.5142 | 7.8594
91848111120 | 0.3807 | 5.8587
91848111121 | 0.4268 | 7.2248
91848111122 | 0.4494 | 10.9666
91848111123 | 0.3686 | 5.2346
91848111124 | 0.907 | 11.9045
91848111125 | 0.6515 | 7.3252
91848111126 | 1.2 | 14.7546
91848111127 | 0.5788 | 7.2341
91848111128 | 0.5322 | 4.3087
91848111129 | 1 | 4.2368
91848111130 | 0.6625 | 3.7474
91848111131 | 2.733 | 13.5219
91848111132 | 2.6 | 6.3006
91848111133 | 0.7837 | 4.0099
91848111134 | 0.548 | 3.9314
91848111135 | 2.666 | 12.3242
91848111136 | 1.0665 | 7.5241
91848111137 | 1 | 6.5171
91848111138 | 0.9991 | 4.9474
91848111139 | 3.066 | 27.3893
91848111140 | 0.2869 | 0.3043
91848111141 | 4.931 | 49.335
91848111142 | 7.199 | 102.582
91848111143 | 2.5995 | 27.6088
91848111144 | 1.133 | 20.0932
91848111145 | 1.8665 | 100.012
91848111146 | 1.467 | 7.2591
91848111147 | 10.1325 | 155.509
91848111148 | 2.932 | 138.132
91848111149 | 1.133 | 37.305
91848111150 | 1.0665 | 171.75
91848111151 | 1.0665 | 20.8702
91848111152 | 0.3626 | 15.2814
91848111153 | 0.1736 | 4.7104
91848111154 | 0.2657 | 5.6418
91848111155 | 0.2564 | 5.3944
91848111156 | 0.1301 | 3.5645
91848111157 | 0.4786 | 6.0874
91848111158 | 1.8665 | 48.6429
91848111159 | 0.933 | 22.1335
91848111160 | 0.2016 | 26.9341
91848111161 | 0.7235 | 11.5938
91848111162 | 0.9995 | 15.8298
91848111163 | 5.064 | 184.024
91848111164 | 1.133 | 27.4819
91848111165 | 0.668 | 7.0893
91848111166 | 2.599 | 23.7255
91848111167 | 8.731 | 40.0291
91848111168 | 0.9719 | 9.0383
91848111169 | 1.2 | 29.2199
91848111170 | 1.333 | 13.6806
91848111171 | 0.7931 | 6.7361
91848111172 | 1.0665 | 6.4319
91848111173 | 0.8451 | 7.7522
91848111174 | 0.8442 | 4.7474
91848111175 | 0.7634 | 5.8608
91848111176 | 1.133 | 4.4349
91848111177 | 0.933 | 6.1786
91848111178 | 0.8715 | 10.6186
91848111179 | 0.428 | 4.4481
91848111180 | 1.2 | 12.8097
91848111181 | 0.9273 | 10.7611
91848111182 | 0.878 | 16.427
91848111183 | 1.2 | 9.2869
91848111184 | 1.066 | 22.4681
91848111185 | 0.5056 | 5.1119
91848111186 | 0.6694 | 5.8723