## MSA202407052000
MSA202407052000
PROJECT | SAN AGUSTIN
REFERENCE | 2000
DATE DELIVERED | 2024-07-07 10:55
DATE REPORTED | 2024-07-05 10:25
INSTRUCTIONS | Au (FAAAm), Ag (FAAAm)
| Au | Ag
| FAAA | FAAA
SAMPLE | ppm | ppm
91848111187 | 1.333 | 16.7349
91848111188 | 0.933 | 6.3628
91848111189 | 0.4863 | 2.6522
91848111190 | 1.267 | 7.3814
91848111191 | 0.999 | 2.7656
91848111192 | 1.0665 | 4.6065
91848111193 | 0.933 | 3.0447
91848111194 | 0.8361 | 11.1088
91848111195 | 0.6018 | 3.5909
91848111196 | 0.6768 | 4.9207
91848111197 | 0.8592 | 6.5859
91848111198 | 0.816 | 4.3189
91848111199 | 0.712 | 7.614
91848111200 | 0.0073 | 0.011
91848111201 | 0.933 | 5.7347
91848111202 | 5.533 | 18.6455
91848111203 | 1.3325 | 25.3702
91848111204 | 1.4 | 26.6546
91848111205 | 4.267 | 21.6865
91848111206 | 3.332 | 21.843
91848111207 | 0.9787 | 9.4967
91848111208 | 0.6576 | 6.8916
91848111209 | 0.933 | 30.3216
91848111210 | 3.266 | 138.232