## MSA202407052001
MSA202407052001
PROJECT | SAN AGUSTIN
REFERENCE | 2001
DATE DELIVERED | 2024-07-07 11:00
DATE REPORTED | 2024-07-05 10:26
INSTRUCTIONS | Au (FAAAm), Ag (FAAAm)
| Au | Ag
| FAAA | FAAA
SAMPLE | ppm | ppm
91890317001 | 0.4174 | 22.8548
91890317002 | 2.466 | 22.796
91890317003 | 0.1376 | 9.8386
91890317004 | 0.0375 | 6.372
91890317005 | 0.0376 | 7.9572
91890317006 | 0.0573 | 5.8547
91890317007 | 0.2488 | 21.6839
91890317008 | 0.1576 | 14.8731
91890317009 | 0.5699 | 11.6315
91890317010 | 0.1145 | 9.1154
91890317011 | 0.082 | 8.5562
91890317012 | 0.152 | 18.7772
91890317013 | 0.166 | 10.5367
91890317014 | 0.0884 | 9.0242
91890317015 | 0.075 | 16.1695
91890317016 | 0.0944 | 13.1532
91890317017 | 0.1479 | 12.1409
91890317018 | 0.087 | 13.1888
91890317019 | 0.094 | 7.971
91890317020 | 0.02 | 0.0321
91890317021 | 0.0478 | 10.1512
91890317022 | 1.1325 | 127.325
91890317023 | 0.0747 | 16.6362
91890317024 | 0.3457 | 11.5431
91890317025 | 0.0375 | 13.1302
91890317026 | 0.0839 | 7.5568
91890317027 | 0.0649 | 6.9066
91890317028 | 0.0909 | 6.9752
91890317029 | 0.0831 | 7.9872
91890317030 | 0.0511 | 4.7179
91890317031 | 0.0902 | 7.0512
91890317032 | 0.0531 | 6.9111
91890317033 | 0.0551 | 4.6725
91890317034 | 0.0462 | 5.838
91890317035 | 0.0972 | 9.7636
91890317036 | 0.1359 | 13.9231
91890317037 | 0.0767 | 6.1309
91890317038 | 0.1799 | 20.3942
91890317039 | 0.0525 | 4.7595
91890317040 | 0.3215 | 0.5263
91890317041 | 0.078 | 6.2319
91890317042 | 0.0846 | 12.2022
91890317043 | 0.0741 | 15.2738
91890317044 | 0.1137 | 13.7698
91890317045 | 0.2414 | 13.5232