## MSA202407062016
MSA202407062016
PROJECT | SAN AGUSTIN
REFERENCE | 2016
DATE DELIVERED | 2024-07-08 16:32
DATE REPORTED | 2024-07-06 10:37
INSTRUCTIONS | Au (FAAAm), Ag (FAAAm)
| Au | Ag
| FAAA | FAAA
SAMPLE | ppm | ppm
91848112001 | 0.6999 | 12.6768
91848112002 | 0.5902 | 8.076
91848112003 | 1.2 | 21.3337
91848112004 | 0.795 | 7.5885
91848112005 | 0.4925 | 2.4687
91848112006 | 0.2933 | 3.5816
91848112007 | 0.319 | 1.9949
91848112008 | 0.5523 | 7.3935
91848112009 | 0.4784 | 9.2073
91848112010 | 0.3854 | 3.7631
91848112011 | 0.6271 | 4.8668
91848112012 | 0.3291 | 4.1014
91848112013 | 0.4547 | 3.4528
91848112014 | 0.4041 | 2.5938
91848112015 | 0.2953 | 2.5962
91848112016 | 7.332 | 4.9582
91848112017 | 0.2801 | 2.3587
91848112018 | 0.3074 | 3.1078
91848112019 | 0.4024 | 3.0443
91848112020 | 0.0088 | 0.0988
91848112021 | 0.3895 | 2.6731
91848112022 | 0.7624 | 7.0324
91848112023 | 0.5388 | 7.4855
91848112024 | 0.3334 | 2.4465
91848112025 | 0.2872 | 2.7023
91848112026 | 0.5236 | 3.9855
91848112027 | 0.5006 | 5.0068
91848112028 | 0.7525 | 3.9981
91848112029 | 0.6858 | 7.3429
91848112030 | 0.4702 | 7.4143
91848112031 | 0.5547 | 9.1383
91848112032 | 0.418 | 9.0516
91848112033 | 0.5937 | 16.943
91848112034 | 0.3452 | 3.7911
91848112035 | 0.3942 | 4.8056
91848112036 | 0.3084 | 4.8731
91848112037 | 0.2024 | 2.8195
91848112038 | 0.3208 | 3.6221
91848112039 | 0.359 | 4.949
91848112040 | 0.2925 | 0.0558
91848112041 | 0.3084 | 5.6783
91848112042 | 0.1504 | 3.0373
91848112043 | 0.1857 | 3.4596
91848112044 | 0.303 | 3.4946
91848112045 | 0.3844 | 6.006
91848112046 | 0.2502 | 8.1002
91848112047 | 0.4316 | 39.86
91848112048 | 0.1696 | 20.493
91848112049 | 0.293 | 16.7562
91848112050 | 0.2526 | 22.9016
91848112051 | 0.2716 | 6.7615
91848112052 | 0.25 | 6.1678
91848112053 | 0.2514 | 6.2345
91848112054 | 0.2403 | 2.4862
91848112055 | 0.2322 | 2.2602
91848112056 | 0.3479 | 5.2901
91848112057 | 0.478 | 6.1763
91848112058 | 0.4836 | 13.5923