## MSA202407072018
MSA202407072018
PROJECT | SAN AGUSTIN
REFERENCE | 2018
DATE DELIVERED | 2024-07-09 13:52
DATE REPORTED | 2024-07-07 09:57
INSTRUCTIONS | Au (FAAAm), Ag (FAAAm)
| Au | Ag
| FAAA | FAAA
SAMPLE | ppm | ppm
91848113001 | 0.5794 | 23.6522
91848113002 | 0.5488 | 24.5116
91848113003 | 0.6223 | 33.1624
91848113004 | 0.5507 | 112.633
91848113005 | 0.1797 | 14.3816
91848113006 | 0.3042 | 21.7163
91848113007 | 0.1544 | 18.3792
91848113008 | 0.2386 | 7.2671
91848113009 | 0.301 | 17.3185
91848113010 | 0.3696 | 16.0776
91848113011 | 0.6773 | 16.4202
91848113012 | 1.1665 | 37.0531
91848113013 | 0.6725 | 28.4451
91848113014 | 0.1952 | 40.7393
91848113015 | 0.3406 | 16.2818
91848113016 | 0.237 | 10.1661
91848113017 | 0.2905 | 35.8219
91848113018 | 0.1705 | 7.9694
91848113019 | 0.1703 | 8.4945
91848113020 | 0.007 | 0.001
91848113021 | 0.2576 | 10.4274
91848113022 | 0.43 | 14.4382
91848113023 | 0.2626 | 7.2597
91848113024 | 0.3466 | 21.2311
91848113025 | 0.5209 | 314.332
91848113026 | 0.4112 | 26.8384
91848113027 | 0.2408 | 18.0103
91848113028 | 0.2803 | 5.8119
91848113029 | 0.2645 | 21.7703
91848113030 | 0.1283 | 7.9065
91848113031 | 0.1571 | 10.0777
91848113032 | 0.1104 | 8.0707
91848113033 | 0.2193 | 8.6341
91848113034 | 0.2185 | 13.2075
91848113035 | 0.1108 | 5.3715
91848113036 | 0.3601 | 33.5876
91848113037 | 0.1988 | 20.0847
91848113038 | 0.3991 | 20.29
91848113039 | 0.4086 | 23.1186
91848113040 | 0.3139 | 0.001
91848113041 | 0.1586 | 8.3574
91848113042 | 0.2472 | 6.1356
91848113043 | 0.0738 | 4.3431
91848113044 | 0.0754 | 4.0466
91848113045 | 0.2784 | 5.375
91848113046 | 0.2079 | 9.1314
91848113047 | 0.1656 | 9.8479
91848113048 | 0.4442 | 26.009
91848113049 | 0.5 | 35.1635
91848113050 | 0.579 | 18.9867
91848113051 | 0.2298 | 12.412
91848113052 | 0.3506 | 14.2894
91848113053 | 0.0869 | 3.7399
91848113054 | 0.2093 | 3.5797
91848113055 | 0.2789 | 8.1186
91848113056 | 0.2548 | 6.0318
91848113057 | 0.4816 | 38.6318
91848113058 | 0.4712 | 10.5276
91848113059 | 0.5927 | 7.4156
91848113060 | 0.3388 | 5.223
91848113061 | 0.3784 | 8.3936
91848113062 | 0.8995 | 3.6048
91848113063 | 0.328 | 8.9183
91848113064 | 0.2751 | 5.9631
91848113065 | 0.5738 | 6.9284
91848113066 | 0.4468 | 27.6349
91848113067 | 0.3185 | 15.6838
91848113068 | 0.2072 | 8.6732
91848113069 | 0.1837 | 21.0182
91848113070 | 0.3264 | 8.7671
91848113071 | 0.3324 | 5.4148
91848113072 | 0.3333 | 5.2824
91848113073 | 0.2285 | 2.8247
91848113074 | 0.3424 | 3.4072
91848113075 | 0.1006 | 2.0747
91848113076 | 0.0872 | 2.7329
91848113077 | 0.0495 | 2.3989
91848113078 | 0.1516 | 5.1483
91848113079 | 0.1277 | 4.6242
91848113080 | 0.2189 | 30.4493
91848113081 | 0.1323 | 3.4739
91848113082 | 0.1352 | 4.9519
91848113083 | 0.0457 | 3.5798
91848113084 | 0.1041 | 4.3173
91848113085 | 0.1102 | 3.9239
91848113086 | 0.1474 | 4.2658
91848113087 | 0.0517 | 3.4135
91848113088 | 0.0288 | 2.9471
91848113089 | 0.0321 | 2.4802
91848113090 | 0.043 | 3.0671
91848113091 | 0.0467 | 3.5016
91848113092 | 0.0311 | 3.0059
91848113093 | 0.0341 | 2.7209
91848113094 | 0.0685 | 5.2416
91848113095 | 0.0362 | 4.8737
91848113096 | 0.0176 | 3.5309
91848113097 | 0.0365 | 3.1908
91848113098 | 0.0313 | 3.1921
91848113099 | 0.0411 | 3.9916
91848113100 | 0.0013 | 0.001
91848113101 | 0.0141 | 3.4879
91848113102 | 0.0307 | 10.1325
91848113103 | 0.0157 | 4.2212
91848113104 | 0.0449 | 2.5324
91848113105 | 0.0494 | 4.58
91848113106 | 0.0701 | 5.7489
91848113107 | 0.0812 | 5.4063
91848113108 | 0.1292 | 3.6744
91848113109 | 0.056 | 5.0588
91848113110 | 0.0739 | 4.191
91848113111 | 0.0748 | 3.7549
91848113112 | 0.3677 | 5.0507
91848113113 | 0.0947 | 4.999
91848113114 | 0.3988 | 6.1882
91848113115 | 0.3911 | 6.553
91848113116 | 0.3362 | 4.8213
91848113117 | 0.5907 | 6.2596
91848113118 | 0.3805 | 3.2888
91848113119 | 0.128 | 2.8067
91848113120 | 0.1444 | 2.6827
91848113121 | 0.1075 | 2.386
91848113122 | 0.052 | 2.8447
91848113123 | 0.3306 | 3.5033
91848113124 | 0.0814 | 2.6136
91848113125 | 0.1229 | 3.7916
91848113126 | 0.0721 | 3.5772
91848113127 | 0.5305 | 6.0003
91848113128 | 0.5949 | 17.1784
91848113129 | 0.3428 | 23.4893
91848113130 | 0.2519 | 17.1719
91848113131 | 0.0302 | 3.3259
91848113132 | 0.0422 | 1.5409
91848113133 | 0.0276 | 2.6837
91848113134 | 0.6041 | 40.7457
91848113135 | 0.8357 | 39.0053
91848113136 | 0.3857 | 23.6547