## MSA202407072019
MSA202407072019
PROJECT | SAN AGUSTIN
REFERENCE | 2019
DATE DELIVERED | 2024-07-09 14:07
DATE REPORTED | 2024-07-07 09:58
INSTRUCTIONS | Au (FAAAm), Ag (FAAAm)
| Au | Ag
| FAAA | FAAA
SAMPLE | ppm | ppm
91848114001 | 0.2999 | 5.6616
91848114002 | 0.3346 | 5.8099
91848114003 | 0.602 | 7.9224
91848114004 | 0.189 | 2.6212
91848114005 | 0.2565 | 7.0497
91848114006 | 0.5516 | 8.8544
91848114007 | 0.3235 | 8.9499
91848114008 | 0.5554 | 4.2455
91848114009 | 0.345 | 5.9432
91848114010 | 0.4024 | 2.9896
91848114011 | 0.8363 | 11.9561
91848114012 | 0.6207 | 7.568
91848114013 | 1.233 | 33.8973
91848114014 | 0.7953 | 23.9772
91848114015 | 1.0995 | 85.5061
91848114016 | 0.3415 | 7.1307
91848114017 | 1.0665 | 10.0951
91848114018 | 0.812 | 6.8453
91848114019 | 0.3062 | 5.6078
91848114020 | 0.0003 | 0.1134
91848114021 | 0.5831 | 9.6725
91848114022 | 0.3299 | 6.1511
91848114023 | 0.5235 | 6.1632
91848114024 | 0.3748 | 8.7101
91848114025 | 0.9707 | 6.4076
91848114026 | 0.8057 | 14.3291
91848114027 | 0.3695 | 4.661
91848114028 | 0.3566 | 2.7877
91848114029 | 0.6152 | 7.2838
91848114030 | 0.3971 | 3.545
91848114031 | 0.9306 | 7.6844
91848114032 | 1.133 | 7.9671
91848114033 | 0.9748 | 3.7854
91848114034 | 1.033 | 11.9822
91848114035 | 1.0665 | 4.5601
91848114036 | 1.0665 | 7.0511
91848114037 | 1 | 12.1389
91848114038 | 1.533 | 11.3421
91848114039 | 1.133 | 5.474
91848114040 | 0.3119 | 0.001
91848114041 | 1.6335 | 14.9298
91848114042 | 1.3665 | 11.4557
91848114043 | 1.283 | 7.085
91848114044 | 1.5665 | 21.2696
91848114045 | 1.533 | 14.4138
91848114046 | 0.9196 | 5.3739
91848114047 | 0.8368 | 6.2962
91848114048 | 2.65 | 21.6969
91848114049 | 0.718 | 5.0277
91848114050 | 0.5583 | 3.9964
91848114051 | 0.627 | 8.0983
91848114052 | 0.7524 | 7.3985
91848114053 | 0.6891 | 15.709
91848114054 | 0.5733 | 16.9646
91848114055 | 1.4335 | 15.2123
91848114056 | 0.3108 | 4.9107
91848114057 | 0.4097 | 11.0063
91848114058 | 0.1727 | 1.9235
91848114059 | 0.4311 | 4.3065
91848114060 | 0.4765 | 3.2571
91848114061 | 0.4199 | 2.97