## MSA202407082027
MSA202407082027
PROJECT | SAN AGUSTIN
REFERENCE | 2027
DATE DELIVERED | 2024-07-10 10:33
DATE REPORTED | 2024-07-08 08:54
INSTRUCTIONS | Au (FAAAm), Ag (FAAAm)
| Au | Ag
| FAAA | FAAA
SAMPLE | ppm | ppm
91848114062 | 0.8198 | 16.6399
91848114063 | 0.432 | 8.0214
91848114064 | 1.066 | 23.8097
91848114065 | 0.7731 | 6.4453
91848114066 | 0.9184 | 13.6995
91848114067 | 1.067 | 24.194
91848114068 | 1.4 | 20.2036
91848114069 | 0.1485 | 7.9792
91848114070 | 0.9973 | 2.9881
91848114071 | 1.733 | 7.9765
91848114072 | 3.666 | 6.463
91848114073 | 1.6 | 5.7323
91848114074 | 1.133 | 8.9546
91848114075 | 0.4768 | 3.1311
91848114076 | 0.6447 | 7.3291
91848114077 | 0.8927 | 13.3325
91848114078 | 0.3742 | 5.632
91848114079 | 0.4283 | 6.1567
91848114080 | 0.2029 | 28.6723
91848114081 | 0.1741 | 3.6691
91848114082 | 0.1877 | 7.2567
91848114083 | 1.333 | 47.3696
91848114084 | 2.733 | 32.746
91848114085 | 0.8467 | 21.707
91848114086 | 0.2868 | 11.8876
91848114087 | 0.4435 | 7.1081
91848114088 | 0.1442 | 5.046
91848114089 | 0.1033 | 2.9681
91848114090 | 0.0953 | 2.7737
91848114091 | 0.226 | 6.1088
91848114092 | 0.3567 | 8.0546
91848114093 | 0.7526 | 24.0892
91848114094 | 1.067 | 18.9164
91848114095 | 0.991 | 24.4171
91848114096 | 1.133 | 13.4797
91848114097 | 0.1802 | 3.3359
91848114098 | 0.4495 | 6.6558
91848114099 | 0.3409 | 3.4872
91848114100 | 0.02 | 0.001
91848114101 | 0.6081 | 7.4463
91848114102 | 1.666 | 47.8962
91848114103 | 1.067 | 9.0601
91848114104 | 0.6668 | 4.9285
91848114105 | 1.133 | 5.7404
91848114106 | 1.733 | 4.3248
91848114107 | 2.466 | 12.2689
91848114108 | 0.8481 | 4.8658
91848114109 | 1.733 | 18.8557
91848114110 | 0.7033 | 8.5639
91848114111 | 1.067 | 20.3885
91848114112 | 0.7577 | 12.3977
91848114113 | 0.6271 | 10.2207
91848114114 | 0.8388 | 16.6878
91848114115 | 0.9459 | 12.1926
91848114116 | 0.5898 | 6.484
91848114117 | 0.5851 | 13.1784
91848114118 | 1 | 22.9447
91848114119 | 0.7629 | 7.2033
91848114120 | 0.8119 | 14.9718
91848114121 | 0.7967 | 12.6478
91848114122 | 1.466 | 21.269
91848114123 | 0.4314 | 5.126
91848114124 | 0.8914 | 7.4904
91848114125 | 0.9735 | 8.4819
91848114126 | 8.933 | 23.8846
91848114127 | 1.067 | 3.5562
91848114128 | 1.933 | 6.2645
91848114129 | 0.82 | 3.8972
91848114130 | 0.748 | 5.8438
91848114131 | 4.999 | 49.1843
91848114132 | 0.3042 | 6.1682
91848114133 | 0.227 | 3.339
91848114134 | 0.2798 | 2.8279
91848114135 | 0.3273 | 2.2266
91848114136 | 0.2638 | 5.9151
91848114137 | 0.6312 | 13.2778
91848114138 | 0.9658 | 22.8345
91848114139 | 1.333 | 15.602
91848114140 | 0.3151 | 0.1415
91848114141 | 0.3676 | 10.235
91848114142 | 0.1244 | 3.2052
91848114143 | 0.4343 | 9.4038
91848114144 | 0.2366 | 8.2228
91848114145 | 0.5693 | 10.0391
91848114146 | 0.285 | 11.9514
91848114147 | 0.8548 | 11.4755
91848114148 | 0.3573 | 7.2118
91848114149 | 0.156 | 2.6295
91848114150 | 0.2147 | 2.3369
91848114151 | 0.1823 | 2.03
91848114152 | 0.2538 | 2.6637
91848114153 | 0.2159 | 3.3385
91848114154 | 0.3153 | 6.3385
91848114155 | 2.933 | 48.7936
91848114156 | 0.4092 | 4.9917
91848114157 | 0.4846 | 10.7398
91848114158 | 0.9401 | 4.0485
91848114159 | 2.666 | 25.2426
91848114160 | 0.2106 | 28.7857
91848114161 | 2.333 | 14.3448
91848114162 | 0.847 | 6.8414
91848114163 | 2.733 | 12.2112
91848114164 | 0.9308 | 9.4924
91848114165 | 0.4431 | 5.5633
91848114166 | 1.599 | 33.485
91848114167 | 0.7648 | 16.8734
91848114168 | 1.066 | 49.8758