## MSA202407092038
MSA202407092038
PROJECT | SAN AGUSTIN
REFERENCE | 2038
DATE DELIVERED | 2024-07-13 11:06
DATE REPORTED | 2024-07-09 08:51
INSTRUCTIONS | Au (FAAAm), Ag (FAAAm)
| Au | Ag
| FAAA | FAAA
SAMPLE | ppm | ppm
91848115001 | 0.4094 | 2.6547
91848115002 | 0.4153 | 2.4267
91848115003 | 0.2726 | 2.0079
91848115004 | 0.2696 | 1.3102
91848115005 | 0.312 | 5.1028
91848115006 | 0.5228 | 4.7606
91848115007 | 2.165 | 8.2895
91848115008 | 0.1865 | 1.4403
91848115009 | 0.1194 | 1.2235
91848115010 | 0.4777 | 2.212
91848115011 | 0.2679 | 1.8059
91848115012 | 0.6987 | 2.906
91848115013 | 0.494 | 2.5032
91848115014 | 0.1979 | 1.6619
91848115015 | 0.4967 | 1.8296
91848115016 | 0.2772 | 1.8261
91848115017 | 0.7064 | 1.6841
91848115018 | 0.2154 | 5.2192
91848115019 | 0.596 | 2.7394
91848115020 | 0.002 | 0.0241
91848115021 | 0.6613 | 1.8282
91848115022 | 0.3266 | 1.4645
91848115023 | 0.421 | 2.048
91848115024 | 1.4 | 10.9057
91848115025 | 0.5117 | 2.0595
91848115026 | 0.5728 | 2.6858
91848115027 | 0.4759 | 4.5801
91848115028 | 0.1461 | 0.9628
91848115029 | 0.8634 | 5.7655
91848115030 | 1.0995 | 17.2628
91848115031 | 0.7004 | 5.7253
91848115032 | 0.2081 | 1.5024
91848115033 | 0.9647 | 8.5666
91848115034 | 0.4965 | 2.6575
91848115035 | 0.4165 | 2.9639
91848115036 | 0.5058 | 3.1058
91848115037 | 0.3045 | 1.6991
91848115038 | 0.1555 | 0.8978
91848115039 | 0.1814 | 1.43
91848115040 | 0.3251 | 0.001
91848115041 | 0.3768 | 2.0384
91848115042 | 0.4066 | 2.2082
91848115043 | 0.2935 | 1.4492
91848115044 | 0.2328 | 1.4797