## MSA202407092039
MSA202407092039
PROJECT | SAN AGUSTIN
REFERENCE | 2039
DATE DELIVERED | 2024-07-10 11:53
DATE REPORTED | 2024-07-09 08:52
INSTRUCTIONS | Au (FAAAm), Ag (FAAAm)
| Au | Ag
| FAAA | FAAA
SAMPLE | ppm | ppm
91890318001 | 0.1324 | 4.7429
91890318002 | 0.106 | 5.1181
91890318003 | 0.187 | 3.3625
91890318004 | 0.0692 | 5.8424
91890318005 | 0.1798 | 6.589
91890318006 | 0.0531 | 2.2016
91890318007 | 0.0946 | 8.5304
91890318008 | 0.0433 | 1.2284
91890318009 | 0.0484 | 7.109
91890318010 | 0.1233 | 15.4369
91890318011 | 0.2684 | 48.6304
91890318012 | 0.0909 | 4.1744
91890318013 | 0.0945 | 6.6069
91890318014 | 0.1694 | 9.3933
91890318015 | 0.213 | 3.9993
91890318016 | 0.0937 | 3.5209
91890318017 | 0.0626 | 3.4781
91890318018 | 0.0856 | 3.807
91890318019 | 0.2274 | 3.6131
91890318020 | 0.0028 | 0.001
91890318021 | 0.1913 | 4.059
91890318022 | 0.1196 | 15.2122
91890318023 | 0.233 | 18.5564
91890318024 | 0.161 | 15.7531
91890318025 | 0.1 | 15.0036
91890318026 | 0.0805 | 4.6425
91890318027 | 0.083 | 3.6475
91890318028 | 0.0982 | 10.4794
91890318029 | 0.1044 | 5.1639
91890318030 | 0.0855 | 3.5433
91890318031 | 0.1855 | 5.0842
91890318032 | 0.1365 | 3.381
91890318033 | 0.1597 | 5.0655
91890318034 | 0.2282 | 2.5582
91890318035 | 0.2466 | 3.2363
91890318036 | 0.6906 | 16.9497
91890318037 | 0.1281 | 3.4558
91890318038 | 0.164 | 11.4759
91890318039 | 0.2876 | 4.5835
91890318040 | 0.3205 | 0.001
91890318041 | 0.0351 | 2.1347
91890318042 | 0.2093 | 15.9812
91890318043 | 0.0961 | 2.0495
91890318044 | 0.0499 | 3.7535
91890318045 | 0.0783 | 3.8461
91890318046 | 0.1263 | 14.7198
91890318047 | 0.0521 | 5.6279
91890318048 | 0.0525 | 5.8257
91890318049 | 0.0853 | 2.4012
91890318050 | 0.0363 | 2.6696
91890318051 | 0.0589 | 5.2661
91890318052 | 0.0739 | 2.6473
91890318053 | 0.0797 | 2.1677
91890318054 | 0.1255 | 3.8293
91890318055 | 0.0254 | 1.5687
91890318056 | 0.0491 | 2.1714
91890318057 | 0.0508 | 2.5503
91890318058 | 0.0348 | 1.6888
91890318059 | 0.0927 | 3.0759
91890318060 | 0.085 | 3.7766
91890318061 | 0.0739 | 2.5745
91890318062 | 0.0445 | 3.1256
91890318063 | 0.0349 | 4.1813
91890318064 | 0.0436 | 2.4303
91890318065 | 0.0748 | 3.6576
91890318066 | 0.0763 | 5.196
91890318067 | 0.1438 | 5.8678
91890318068 | 0.0608 | 3.1217
91890318069 | 0.0581 | 3.4208
91890318070 | 0.2982 | 8.3229
91890318071 | 0.0878 | 9.8723
91890318072 | 0.1569 | 10.8191
91890318073 | 0.1441 | 8.0875
91890318074 | 0.2166 | 10.0463
91890318075 | 0.143 | 8.3482
91890318076 | 0.1006 | 8.5573
91890318077 | 0.0322 | 7.5402
91890318078 | 0.03 | 9.4802
91890318079 | 0.0825 | 9.1112
91890318080 | 0.195 | 28.043
91890318081 | 0.0627 | 4.6856
91890318082 | 0.1504 | 9.4574
91890318083 | 0.2921 | 29.3796
91890318084 | 0.0676 | 5.6579
91890318085 | 0.0806 | 4.6337
91890318086 | 0.1333 | 6.4081
91890318087 | 0.1383 | 10.2503
91890318088 | 0.1618 | 8.4086