## MSA202407102042
MSA202407102042
PROJECT | SAN AGUSTIN
REFERENCE | 2042
DATE DELIVERED | 2024-07-13 11:18
DATE REPORTED | 2024-07-10 08:34
INSTRUCTIONS | Au (FAAAm), Ag (FAAAm)
| Au | Ag
| FAAA | FAAA
SAMPLE | ppm | ppm
91848115045 | 0.2222 | 1.9371
91848115046 | 0.5388 | 2.3914
91848115047 | 1.0985 | 6.9958
91848115048 | 0.3107 | 0.8809
91848115049 | 0.1728 | 2.0431
91848115050 | 0.2455 | 2.9967
91848115051 | 0.0744 | 0.7713
91848115052 | 0.1665 | 1.3782
91848115053 | 0.6584 | 3.6956
91848115054 | 0.5061 | 2.9883
91848115055 | 0.2857 | 1.9634
91848115056 | 0.6067 | 9.5733
91848115057 | 0.2725 | 6.4356
91848115058 | 0.3785 | 10.3263
91848115059 | 0.2788 | 2.5998
91848115060 | 0.2848 | 2.3491
91848115061 | 0.2646 | 2.8597
91848115062 | 0.3395 | 2.0777
91848115063 | 0.2167 | 3.0093
91848115064 | 0.5647 | 2.8001
91848115065 | 0.736 | 6.3823
91848115066 | 0.257 | 2.8673
91848115067 | 0.3322 | 3.1606
91848115068 | 0.4227 | 7.5293
91848115069 | 0.2044 | 3.8359
91848115070 | 0.2565 | 1.9881
91848115071 | 0.488 | 7.4599
91848115072 | 0.3479 | 6.7568
91848115073 | 0.6188 | 14.3498
91848115074 | 0.6548 | 14.9958
91848115075 | 0.2929 | 4.6618
91848115076 | 0.6852 | 5.7137
91848115077 | 0.2924 | 5.692
91848115078 | 0.4066 | 17.1898
91848115079 | 0.2923 | 208.42
91848115080 | 0.3153 | 0.001
91848115081 | 0.4684 | 16.0878
91848115082 | 0.2131 | 7.4053
91848115083 | 0.2884 | 16.765
91848115084 | 0.2963 | 8.3295
91848115085 | 0.8194 | 19.9759
91848115086 | 0.5452 | 8.8788
91848115087 | 0.8122 | 10.0264
91848115088 | 0.3255 | 3.5504
91848115089 | 0.1513 | 7.3546
91848115090 | 0.1075 | 2.1372
91848115091 | 0.1903 | 3.1328
91848115092 | 0.4479 | 6.8106
91848115093 | 0.282 | 4.3911
91848115094 | 0.2881 | 263.368
91848115095 | 0.5308 | 225.988
91848115096 | 0.3599 | 92.6413
91848115097 | 0.5692 | 20.6154
91848115098 | 0.2324 | 5.4772
91848115099 | 0.134 | 2.759
91848115100 | 0.02 | 0.001
91848115101 | 0.4883 | 8.4474
91848115102 | 0.9381 | 19.846
91848115103 | 0.5522 | 6.9753
91848115104 | 0.2811 | 3.7093
91848115105 | 0.6399 | 16.1443
91848115106 | 0.1037 | 1.3597
91848115107 | 0.3876 | 42.1075
91848115108 | 0.397 | 45.9768
91848115109 | 0.4532 | 8.8222
91848115110 | 0.4141 | 4.3415
91848115111 | 0.2011 | 3.1041
91848115112 | 0.2073 | 3.1613
91848115113 | 0.1916 | 6.6575
91848115114 | 0.1191 | 2.8726
91848115115 | 0.1723 | 3.1664
91848115116 | 0.4716 | 4.6546
91848115117 | 0.324 | 9.9023
91848115118 | 0.2962 | 30.7123
91848115119 | 0.9234 | 35.0868
91848115120 | 0.2092 | 3.276
91848115121 | 0.2338 | 10.2666
91848115122 | 0.4086 | 5.7085
91848115123 | 0.3833 | 12.2244
91848115124 | 0.4746 | 21.2456
91848115125 | 0.9685 | 21.6109
91848115126 | 0.2616 | 5.674
91848115127 | 0.3496 | 25.64
91848115128 | 0.8367 | 30.0286
91848115129 | 0.6326 | 136.582
91848115130 | 0.3527 | 9.8768
91848115131 | 0.2621 | 10.9743
91848115132 | 0.1852 | 2.4483
91848115133 | 0.1747 | 2.4496
91848116001 | 0.2712 | 4.2453
91848116002 | 0.3169 | 5.1321
91848116003 | 0.6558 | 13.6722
91848116004 | 0.8029 | 4.3822
91848116005 | 0.7022 | 8.7892
91848116006 | 0.5161 | 7.4028
91848116007 | 1.4975 | 10.7217
91848116008 | 3.3935 | 15.6708
91848116009 | 1.766 | 27.8349
91848116010 | 0.5915 | 5.3318
91848116011 | 0.7848 | 7.5339
91848116012 | 0.7343 | 7.3853
91848116013 | 0.5499 | 11.0181
91848116014 | 0.5313 | 4.9882
91848116015 | 0.1973 | 2.741
91848116016 | 0.3426 | 1.2983
91848116017 | 0.195 | 0.7419
91848116018 | 0.1796 | 1.8905
91848116019 | 0.2399 | 2.5811
91848116020 | 0.0093 | 0.001
91848116021 | 0.3497 | 2.5311
91848116022 | 0.322 | 2.2646
91848116023 | 0.1792 | 2.1153
91848116024 | 0.1174 | 2.8873
91848116025 | 0.2265 | 4.4302
91848116026 | 0.1748 | 2.6562
91848116027 | 0.2964 | 3.5168
91848116028 | 0.1864 | 3.0699
91848116029 | 0.2864 | 22.1539
91848116030 | 1.3325 | 23.7834
91848116031 | 0.2157 | 5.5358
91848116032 | 0.3389 | 4.0594
91848116033 | 0.4496 | 17.278
91848116034 | 0.7036 | 20.236
91848116035 | 0.5891 | 41.2223
91848116036 | 0.4083 | 29.8681
91848116037 | 0.274 | 8.7361
91848116038 | 0.2705 | 7.7664
91848116039 | 0.151 | 3.2501
91848116040 | 0.1857 | 30.4707
91848116041 | 0.5908 | 5.3137
91848116042 | 0.2643 | 1.2486
91848116043 | 0.5819 | 1.8224
91848116044 | 0.3865 | 4.1089
91848116045 | 0.2594 | 3.1467
91848116046 | 0.1666 | 1.465
91848116047 | 0.1709 | 0.9588
91848116048 | 0.2684 | 1.3906
91848116049 | 0.1613 | 1.4519
91848116050 | 0.2521 | 5.7571
91848116051 | 0.6811 | 11.7327
91848116052 | 0.6273 | 5.3679
91848116053 | 1.3325 | 4.1296
91848116054 | 0.5312 | 4.3437
91848116055 | 0.7585 | 7.8072
91848116056 | 1.0325 | 6.6967
91848116057 | 1.0995 | 9.9986
91848116058 | 0.8244 | 7.9269
91848116059 | 0.6977 | 6.0155
91848116060 | 0.8678 | 6.501
91848116061 | 0.9258 | 32.0242
91848116062 | 0.8365 | 26.4437
91848116063 | 1.0335 | 8.052
91848116064 | 0.4278 | 6.1957
91848116065 | 0.3585 | 5.6113
91848116066 | 0.5718 | 4.3926
91848116067 | 2.966 | 29.3755
91848116068 | 1.2995 | 13.6024
91848116069 | 0.7187 | 5.7095
91848116070 | 0.7523 | 3.7549
91890318089 | 0.1583 | 11.5598
91890318090 | 0.163 | 10.4059
91890318091 | 0.1753 | 11.5258
91890318092 | 0.2505 | 24.3208
91890318093 | 0.1811 | 11.2322
91890318094 | 0.0906 | 3.9808
91890318095 | 0.0792 | 5.9789
91890318096 | 0.0776 | 3.799
91890318097 | 0.0479 | 1.4899
91890318098 | 0.0608 | 2.342
91890318099 | 0.0921 | 15.721
91890318100 | 0.0106 | 0.001
91890318101 | 0.0351 | 2.8985
91890318102 | 0.0986 | 10.3686
91890318103 | 0.085 | 12.0484
91890318104 | 0.0617 | 6.2832
91890318105 | 0.0682 | 10.7539
91890318106 | 0.0491 | 2.6969
91890318107 | 0.0643 | 3.5416
91890318108 | 0.06 | 5.1175
91890318109 | 0.0762 | 14.2721
91890318110 | 0.0397 | 1.6969
91890318111 | 0.0778 | 5.8853
91890318112 | 0.1236 | 13.8838
91890318113 | 0.0869 | 6.5174
91890318114 | 0.0802 | 3.6795
91890318115 | 0.0867 | 4.5616
91890318116 | 0.0818 | 4.9581
91890318117 | 0.0681 | 5.0822
91890318118 | 0.1103 | 3.422
91890318119 | 0.0563 | 3.85
91890318120 | 0.1001 | 5.1929
91890318121 | 0.1554 | 8.4747
91890318122 | 0.1044 | 5.9574
91890318123 | 0.1422 | 7.472
91890318124 | 0.0843 | 3.8313
91890318125 | 0.1365 | 6.8547
91890318126 | 0.2314 | 11.7164
91890318127 | 0.0975 | 11.5774
91890318128 | 0.1341 | 6.6045
91890318129 | 0.2068 | 13.1963
91890318130 | 0.178 | 9.6415
91890318131 | 0.1466 | 11.5562
91890318132 | 0.108 | 5.5817
91890318133 | 0.1738 | 7.8729
91890318134 | 0.1129 | 6.8407
91890318135 | 0.098 | 4.9144
91890318136 | 0.1123 | 9.0809
91890318137 | 0.0707 | 8.1146
91890318138 | 0.1672 | 10.3646
91890318139 | 0.0831 | 2.1175
91890318140 | 0.2135 | 29.7489
91890318141 | 0.1085 | 6.0232
91890318142 | 0.0895 | 4.1619
91890318143 | 0.0832 | 2.7376
91890318144 | 0.0753 | 4.2125
91890318145 | 0.155 | 6.6625
91890318146 | 0.0551 | 3.8371
91890318147 | 0.0863 | 4.9006
91890318148 | 0.1121 | 6.0264
91890318149 | 0.067 | 2.9245
91890318150 | 0.1686 | 11.545
91890318151 | 0.0614 | 4.4097
91890318152 | 0.0371 | 4.3986
91890318153 | 0.0512 | 4.6581
91890318154 | 0.033 | 6.1233
91890318155 | 0.0863 | 5.866
91890318156 | 0.178 | 50.3219
91890318157 | 0.1847 | 8.0502
91890318158 | 0.1803 | 8.5053
91890318159 | 0.1544 | 6.8728
91890318160 | 0.3171 | 0.001
91890318161 | 0.1139 | 5.7935
91890318162 | 0.1222 | 5.1768
91890318163 | 0.131 | 8.4468
91890318164 | 0.2094 | 7.1112
91890318165 | 0.1508 | 6.5874
91890318166 | 0.1136 | 5.1392
91890318167 | 0.3006 | 25.9178
91890318168 | 0.122 | 7.91
91890318169 | 0.1099 | 6.3796
91890318170 | 0.0503 | 3.2081
91890318171 | 0.0634 | 5.8453
91890318172 | 0.0447 | 8.4692
91890318173 | 0.0793 | 3.6594
91890318174 | 0.0662 | 5.4863
91890318175 | 0.0485 | 6.926
91890318176 | 0.0894 | 3.5438
91890318177 | 0.1118 | 3.3846
91890318178 | 0.1907 | 13.8663
91890318179 | 0.1436 | 13.3436
91890318180 | 0.1369 | 7.8853
91890318181 | 0.159 | 7.6715
91890318182 | 0.1179 | 6.043
91890318183 | 0.1473 | 4.6891
91890318184 | 0.1709 | 11.8185
91890318185 | 0.1854 | 6.8101