## MSA202407122053
MSA202407122053
PROJECT | SAN AGUSTIN
REFERENCE | 2053
DATE DELIVERED | 2024-07-13 14:41
DATE REPORTED | 2024-07-12 09:11
INSTRUCTIONS | Au (FAAAm), Ag (FAAAm)
| Au | Ag
| FAAA | FAAA
SAMPLE | ppm | ppm
91848118001 | 0.1555 | 3.0305
91848118002 | 0.1148 | 2.1146
91848118003 | 0.1563 | 3.6913
91848118004 | 0.1139 | 2.0121
91848118005 | 0.214 | 3.1665
91848118006 | 0.6704 | 11.9128
91848118007 | 0.3637 | 3.1174
91890319001 | 0.0586 | 6.2402
91890319002 | 0.061 | 5.1819
91890319003 | 0.0787 | 4.3929
91890319004 | 0.0908 | 4.7729
91890319005 | 0.0744 | 5.0059
91890319006 | 0.0447 | 5.022
91890319007 | 0.1307 | 10.2283
91890319008 | 0.1413 | 7.9667
91890319009 | 0.2852 | 17.4127
91890319010 | 0.1401 | 8.0379
91890319011 | 0.3485 | 15.3648
91890319012 | 0.0821 | 4.829
91890319013 | 0.1424 | 11.1962
91890319014 | 0.1053 | 6.0427
91890319015 | 0.106 | 11.0887
91890319016 | 0.0923 | 6.0415
91890319017 | 0.0955 | 8.4858
91890319018 | 0.061 | 3.511
91890319019 | 0.2437 | 15.306
91890319020 | 0.02 | 0.001
91890319021 | 0.0851 | 8.0296
91890319022 | 0.1246 | 8.5746
91890319023 | 0.0729 | 6.1579
91890319024 | 0.077 | 5.8167
91890319025 | 0.4776 | 26.85
91890319026 | 0.0728 | 7.0565
91890319027 | 0.339 | 81.3466
91890319028 | 0.0296 | 0.9863
91890319029 | 0.0684 | 2.4468
91890319030 | 0.0885 | 5.6191
91890319031 | 0.1801 | 4.8515
91890319032 | 0.1826 | 10.4686
91890319033 | 0.1726 | 15.186
91890319034 | 0.7908 | 43.3347
91890319035 | 0.1126 | 10.9027
91890319036 | 0.1642 | 5.8764
91890319037 | 0.3041 | 9.6474
91890319038 | 0.6272 | 46.4796
91890319039 | 0.3608 | 21.4442
91890319040 | 0.176 | 27.795
91890319041 | 0.267 | 13.1887
91890319042 | 0.1068 | 4.4133
91890319043 | 0.3355 | 20.7157
91890319044 | 0.9966 | 17.5521
91890319045 | 0.131 | 8.3861
91890319046 | 0.2065 | 7.9883
91890319047 | 0.2705 | 11.9649