## MSA202407122054
MSA202407122054
PROJECT | SAN AGUSTIN
REFERENCE | 2054
DATE DELIVERED | 2024-07-15 16:18
DATE REPORTED | 2024-07-12 09:12
INSTRUCTIONS | Au (FAAAm), Ag (FAAAm)
| Au | Ag
| FAAA | FAAA
SAMPLE | ppm | ppm
91848117095 | 0.6404 | 5.5483
91848117096 | 0.3968 | 16.2676
91848117097 | 0.3582 | 3.9113
91848117098 | 0.1445 | 1.5964
91848117099 | 0.1776 | 4.2099
91848117100 | 0.02 | 0.001
91848117101 | 0.239 | 5.9786
91848117102 | 0.2972 | 3.0396
91848117103 | 0.3666 | 5.3829
91848117104 | 0.1093 | 1.5395
91848117105 | 0.3215 | 6.8719
91848117106 | 0.1526 | 4.9507
91848117107 | 0.1108 | 3.5601
91848117108 | 0.148 | 3.3783
91848117109 | 0.1397 | 4.0979
91848117110 | 0.1512 | 3.2482
91848117111 | 0.6142 | 3.9845
91848117112 | 0.3745 | 3.5083
91848117113 | 0.238 | 3.2316
91848117114 | 0.1348 | 3.3491
91848117115 | 0.1887 | 4.6191
91848117116 | 0.3059 | 6.815
91848117117 | 0.0782 | 14.7097
91848117118 | 0.1698 | 15.6857
91848117119 | 0.0494 | 11.2298
91848117120 | 0.0913 | 25.1214
91848117121 | 0.0921 | 25.865
91848117122 | 0.0755 | 3.1775
91848117123 | 0.0271 | 8.0809
91848117124 | 0.0946 | 14.7193
91848117125 | 0.1154 | 3.841
91848117126 | 0.1608 | 6.3758
91848117127 | 0.1673 | 5.3545
91848117128 | 0.1683 | 3.9391
91848117129 | 0.4937 | 1.7128
91848117130 | 0.1056 | 5.9736
91848117131 | 0.1175 | 2.7984
91848117132 | 0.0778 | 2.5356
91848117133 | 0.0904 | 2.3547
91848117134 | 0.0592 | 2.0861
91848117135 | 0.0857 | 1.1191
91848117136 | 0.0673 | 2.1997
91848117137 | 0.0472 | 1.5112
91848117138 | 0.0491 | 2.3186
91848117139 | 0.1082 | 5.0661
91848117140 | 0.2214 | 27.7451
91848117141 | 0.0987 | 4.1935
91848117142 | 0.7568 | 13.2619
91848117143 | 0.2533 | 7.4604
91848117144 | 0.1433 | 18.1436
91848117145 | 0.0395 | 7.2652
91848117146 | 0.0591 | 3.6817
91848117147 | 0.5542 | 16.2427
91848117148 | 0.2999 | 3.9757
91848117149 | 1.067 | 8.5638
91848117150 | 0.2715 | 4.9875
91848117151 | 0.2773 | 3.716
91848117152 | 0.1147 | 2.6651
91848117153 | 0.365 | 4.4782
91848117154 | 0.379 | 5.1789
91848117155 | 0.1753 | 3.0299
91848117156 | 0.3712 | 5.2352
91848117157 | 0.1234 | 2.2253
91848117158 | 0.1377 | 3.3751
91848117159 | 0.1257 | 2.4798
91848117160 | 0.3321 | 0.001
91848117161 | 0.1399 | 4.2913
91848117162 | 0.1017 | 2.4367
91848117163 | 0.14 | 2.2056
91848117164 | 0.3018 | 6.2839
91848117165 | 0.26 | 7.6878
91848117166 | 0.1333 | 4.6621
91848117167 | 0.2361 | 3.3093
91848117168 | 0.1353 | 2.184
91848117169 | 0.2762 | 2.9188
91848117170 | 0.3311 | 9.2211
91848117171 | 0.3404 | 5.2187
91848117172 | 0.6002 | 6.2176
91848117173 | 0.4448 | 7.974
91848117174 | 0.5145 | 11.7549
91848117175 | 0.4762 | 8.0045
91848117176 | 0.4586 | 6.4196
91848117177 | 0.3083 | 4.7326
91848117178 | 0.3729 | 3.5186
91848117179 | 0.9487 | 15.9868
91848117180 | 0.8282 | 8.1033
91848117181 | 0.9832 | 11.8257
91848117182 | 0.4576 | 4.1184
91848117183 | 0.4573 | 3.7613
91848117184 | 0.9296 | 25.3526
91848117185 | 1.733 | 6.7495
91848117186 | 0.5241 | 4.541
91848117187 | 1.467 | 10.7695
91848117188 | 0.2446 | 2.9442
91848117189 | 0.8564 | 18.9828
91848117190 | 1.067 | 11.6073
91848117191 | 0.4768 | 4.986
91848117192 | 0.5884 | 5.2683
91848117193 | 1.133 | 8.9257
91848117194 | 1 | 5.9416
91848117195 | 0.6996 | 15.8266
91848117196 | 0.8408 | 17.7722
91848117197 | 0.3018 | 3.5793
91848117198 | 0.5771 | 4.1243
91848117199 | 0.4289 | 13.4363
91848117200 | 0.02 | 0.0821
91848117201 | 0.3215 | 6.6814
91848117202 | 0.5806 | 9.3064
91848117203 | 0.7926 | 14.6274
91848117204 | 0.2698 | 4.8083
91848117205 | 0.4352 | 6.3528
91848117206 | 0.5243 | 7.6946
91848117207 | 0.4613 | 10.4956
91848117208 | 0.314 | 3.2256
91848117209 | 1.733 | 25.4329
91848117210 | 0.2502 | 3.1391
91848117211 | 0.6541 | 20.3118
91848117212 | 0.3594 | 3.8463
91848117213 | 0.3421 | 6.8976
91848117214 | 0.4027 | 3.9065
91848117215 | 0.4483 | 5.7333
91848117216 | 0.2075 | 2.3969
91848117217 | 0.4769 | 10.4634
91848117218 | 0.1505 | 2.6953
91848117219 | 0.2833 | 6.0137
91848117220 | 0.2149 | 27.3538
91848117221 | 0.2642 | 6.4639
91848117222 | 0.2061 | 4.3917
91848117223 | 0.2247 | 3.9338
91848117224 | 0.1775 | 6.4783
91848117225 | 0.1089 | 1.6744
91848117226 | 0.2314 | 5.4998
91848117227 | 0.1456 | 2.2891
91848117228 | 0.3164 | 5.6768
91848117229 | 0.1489 | 4.962
91848117230 | 0.3254 | 7.4867
91848117231 | 0.298 | 6.9687
91848117232 | 0.2593 | 6.2461
91848117233 | 0.2044 | 6.3818
91848117234 | 0.0951 | 2.1624