## MSA202407132065
MSA202407132065
PROJECT | SAN AGUSTIN
REFERENCE | 2065
DATE DELIVERED | 2024-07-15 16:21
DATE REPORTED | 2024-07-13 10:30
INSTRUCTIONS | Au (FAAAm), Ag (FAAAm)
| Au | Ag
| FAAA | FAAA
SAMPLE | ppm | ppm
91848117235 | 0.4214 | 4.6237
91848117236 | 0.2524 | 1.5644
91848117237 | 0.933 | 3.3208
91848117238 | 1.133 | 5.6459
91848117239 | 2.067 | 9.7576
91848117240 | 0.1379 | 3.8943
91848117241 | 0.0988 | 1.8356
91848117242 | 0.1439 | 2.461
91848117243 | 0.2557 | 13.9813
91848117244 | 1.333 | 20.4718
91848117245 | 0.564 | 6.7664
91848119001 | 0.7989 | 6.348
91848119002 | 0.7562 | 5.8329
91848119003 | 0.6065 | 3.8423
91848119004 | 0.4396 | 4.3951
91848119005 | 0.3495 | 0.001
91848119006 | 0.1359 | 4.812
91848119007 | 0.3471 | 2.7539
91848119008 | 0.1192 | 1.2014
91848119009 | 0.2462 | 2.8764
91848119010 | 0.6311 | 5.1508
91848119011 | 0.13 | 1.2414
91848119012 | 0.1099 | 1.763
91848119013 | 0.1449 | 3.3184
91848119014 | 0.1788 | 3.2149
91848119015 | 0.1491 | 2.188
91848119016 | 0.4303 | 4.7629
91848119017 | 0.2313 | 2.427
91848119018 | 0.2201 | 2.6488
91848119019 | 0.1828 | 5.5598
91848119020 | 0.0007 | 0.001
91848119021 | 0.1502 | 1.7972
91848119022 | 0.2829 | 3.4008
91848119023 | 0.2831 | 0.6324
91848119024 | 0.3074 | 5.4598
91848119025 | 0.6509 | 10.6002
91848119026 | 0.4203 | 6.3439
91848119027 | 0.3641 | 4.9493
91848119028 | 0.7025 | 7.308
91848119029 | 0.7701 | 10.9438
91848119030 | 1.4 | 13.4462
91848119031 | 0.6054 | 9.5814
91848119032 | 0.5019 | 7.9658
91848119033 | 1.533 | 11.1619
91848119034 | 0.5654 | 3.7049
91848119035 | 1.2 | 10.5854
91848119036 | 0.3931 | 3.6403
91848119037 | 0.5809 | 1.1503
91848119038 | 1.467 | 1.3458
91848119039 | 0.5939 | 4.9459
91848119040 | 0.207 | 27.6989
91848119041 | 0.2261 | 3.1557
91848119042 | 0.3204 | 2.6355
91848119043 | 0.2151 | 1.8913
91848119044 | 0.4661 | 4.4585
91848119045 | 0.3843 | 3.7971
91848119046 | 0.2526 | 2.4103
91848119047 | 0.267 | 4.2873
91848119048 | 0.1569 | 1.8811
91848119049 | 0.4171 | 3.8882
91848119050 | 0.1698 | 3.046
91848119051 | 0.1661 | 1.6507
91848119052 | 0.3358 | 2.9462
91848119053 | 0.2216 | 2.1133
91848119054 | 0.2371 | 2.4428
91848119055 | 0.291 | 2.5566
91848119056 | 0.4045 | 4.0758
91848119057 | 0.2809 | 2.5904
91848119058 | 0.2441 | 2.2998
91848119059 | 0.7039 | 7.0626
91848119060 | 0.5366 | 2.5115
91848119061 | 0.3346 | 2.6474
91848119062 | 0.1619 | 0.9775
91848119063 | 0.1081 | 1.4835
91848119064 | 0.2307 | 2.9721
91848119065 | 1.067 | 23.7868
91848119066 | 0.5985 | 3.4835
91848119067 | 0.948 | 5.4647
91848119068 | 0.4243 | 2.485
91848119069 | 0.5573 | 6.4659
91848119070 | 0.2248 | 2.3142
91848119071 | 0.1082 | 1.3941
91848119072 | 0.6304 | 8.2679
91848119073 | 0.4168 | 1.3251
91848119074 | 1.2 | 2.254
91848119075 | 0.0562 | 0.4143
91848119076 | 0.111 | 0.9321
91848119077 | 0.2655 | 2.1008
91848119078 | 0.3538 | 3.1219
91848119079 | 0.3855 | 2.7862
91848119080 | 0.3191 | 0.001
91848119081 | 0.2653 | 2.6528
91848119082 | 0.2487 | 2.8801
91848119083 | 0.2202 | 2.4008
91848119084 | 0.2199 | 2.4326