## MSA202407142071
MSA202407142071
PROJECT | SAN AGUSTIN
REFERENCE | 2071
DATE DELIVERED | 2024-07-16 04:03
DATE REPORTED | 2024-07-14 10:05
INSTRUCTIONS | Au (FAAAm), Ag (FAAAm)
| Au | Ag
| FAAA | FAAA
SAMPLE | ppm | ppm
91884369001 | 0.0592 | 3.6545
91884369002 | 0.0721 | 4.635
91884369003 | 0.2541 | 5.5596
91884369004 | 0.0378 | 2.8711
91884369005 | 0.0777 | 4.8878
91884369006 | 0.1626 | 9.5947
91884369007 | 0.1626 | 7.644
91884369008 | 0.0583 | 4.1585
91884369009 | 0.0867 | 7.3362
91884369010 | 0.1012 | 5.1549
91884369011 | 0.1772 | 8.1218
91884369012 | 0.2575 | 8.2256
91884369013 | 0.0718 | 4.3924
91884369014 | 0.2481 | 6.5099
91884369015 | 0.1544 | 4.5967
91884369016 | 0.0866 | 6.3985
91884369017 | 0.0931 | 26.5224
91884369018 | 0.2629 | 25.7992
91884369019 | 0.1821 | 6.819
91884369020 | 0.0012 | 0.0012
91884369021 | 0.2626 | 6.81
91884369022 | 0.6848 | 7.8611
91884369023 | 0.1916 | 6.2747
91884369024 | 0.1462 | 6.0898
91884369025 | 0.1827 | 10.4783
91884369026 | 0.1411 | 15.6935
91884369027 | 0.2433 | 10.6958
91884369028 | 0.2013 | 4.7449
91884369029 | 0.1489 | 8.3895
91884369030 | 0.1373 | 8.9356
91884369031 | 0.044 | 6.3183
91884369032 | 0.0707 | 5.3369
91884369033 | 0.1327 | 4.4208
91884369034 | 0.0432 | 2.9713
91884369035 | 0.124 | 4.991
91884369036 | 0.0786 | 6.5966
91884369037 | 0.0373 | 4.6556
91884369038 | 0.1183 | 10.6172
91884369039 | 0.1521 | 6.3974
91884369040 | 0.207 | 27.9213
91884369041 | 0.2041 | 10.0786
91884369042 | 0.2218 | 11.818
91884369043 | 0.2144 | 16.2753
91884369044 | 0.9683 | 13.0529
91884369045 | 0.1148 | 5.372
91884369046 | 0.0894 | 17.1355
91884369047 | 0.0936 | 7.4773
91884369048 | 0.0815 | 12.2817
91884369049 | 0.2536 | 20.0145
91884369050 | 0.1444 | 6.5757
91884369051 | 0.0546 | 7.4615
91884369052 | 0.0874 | 11.3203
91884369053 | 0.1159 | 11.0721
91884369054 | 0.049 | 5.3988
91884369055 | 0.0792 | 22.6265
91884369056 | 0.0048 | 4.8069
91884369057 | 0.0484 | 6.5464
91884369058 | 0.3761 | 11.7526
91884369059 | 0.0797 | 5.6582
91884369060 | 0.1659 | 8.6851
91884369061 | 0.1614 | 8.478
91884369062 | 0.1714 | 8.1262
91884369063 | 0.1881 | 8.7157
91884369064 | 0.2047 | 7.5039
91884369065 | 0.1935 | 32.032
91884369066 | 0.1392 | 21.0838
91884369067 | 0.0967 | 31.3686
91884369068 | 0.2316 | 43.02
91884369069 | 0.0533 | 5.2852
91884369070 | 0.0589 | 5.8395
91884369071 | 0.1078 | 5.4889
91884369072 | 0.093 | 5.2127
91884369073 | 0.0593 | 3.7326
91884369074 | 0.0561 | 3.5445
91884369075 | 0.0995 | 19.9615
91884369076 | 0.1379 | 15.3537
91884369077 | 0.1184 | 9.4608
91884369078 | 0.0968 | 9.2424
91884369079 | 0.0389 | 9.7719
91884369080 | 0.3373 | 0.1587
91884369081 | 0.0622 | 8.6782
91884369082 | 0.0473 | 10.901
91884369083 | 0.1645 | 19.6534
91884369084 | 0.1212 | 13.4475
91884369085 | 0.09 | 7.2128
91884369086 | 0.0706 | 5.1243
91884369087 | 0.1059 | 6.2434
91884369088 | 0.1285 | 6.4164
91884369089 | 0.0964 | 8.7841
91884369090 | 0.34 | 8.0645
91884369091 | 0.6733 | 14.7753
91884369092 | 0.1445 | 5.7638
91884369093 | 0.0996 | 3.4817
91884369094 | 0.2034 | 4.9469
91884369095 | 0.2636 | 9.159
91884369096 | 0.1521 | 11.0712
91884369097 | 0.2661 | 17.3134
91884369098 | 0.3364 | 15.1388
91884369099 | 0.1758 | 7.4892
91884369100 | 0.02 | 0.001
91884369101 | 0.47 | 7.6386
91884369102 | 0.0988 | 4.2503
91884369103 | 0.2852 | 6.3926
91884369104 | 0.1879 | 5.2832
91884369105 | 0.2781 | 8.2536
91884369106 | 0.1804 | 7.2238
91884369107 | 0.2953 | 9.166
91884369108 | 0.1082 | 5.8768
91884369109 | 0.1069 | 6.4296
91884369110 | 0.2773 | 33.3394
91884369111 | 0.255 | 26.1563
91884369112 | 0.0625 | 4.7625
91884369113 | 0.0484 | 6.7507
91884369114 | 0.0578 | 8.111
91884369115 | 0.0476 | 3.7223
91884369116 | 0.0515 | 4.6807
91884369117 | 0.0779 | 11.5202
91884369118 | 0.0673 | 11.1137
91884369119 | 0.0811 | 8.1158
91884369120 | 0.0985 | 6.8549
91884369121 | 0.1057 | 5.2456
91884369122 | 0.1269 | 12.8426
91884369123 | 0.0611 | 8.9084
91884369124 | 0.1563 | 6.9431
91884369125 | 0.1942 | 7.4194
91884369126 | 0.3906 | 8.7953
91884369127 | 0.4501 | 8.4692
91884369128 | 0.3493 | 7.9516
91884369129 | 0.4161 | 16.1742
91884369130 | 0.2711 | 17.6499
91884369131 | 0.4057 | 17.2711
91884369132 | 0.4002 | 11.1222
91884369133 | 0.3018 | 13.2097
91884369134 | 0.3596 | 10.4167
91884369135 | 0.278 | 6.8764
91884369136 | 0.0582 | 7.2267
91884369137 | 0.1403 | 13.6207
91884369138 | 0.2302 | 12.9514
91884369139 | 0.1116 | 8.3334
91884369140 | 0.2181 | 27.1562
91884369141 | 0.2151 | 24.8782
91884369142 | 0.0894 | 7.1427
91884369143 | 0.0572 | 5.0875
91884369144 | 0.1742 | 6.8625
91884369145 | 0.1206 | 5.7037
91884369146 | 0.2313 | 35.8265
91884369147 | 0.2995 | 13.7198
91884369148 | 0.2794 | 13.4114
91884369149 | 0.1523 | 5.9993
91884369150 | 0.334 | 12.2442
91884369151 | 0.4788 | 14.4769
91884369152 | 0.4904 | 16.9784
91884369153 | 0.2223 | 18.9429
91884369154 | 0.2471 | 7.9748
91884369155 | 0.3774 | 21.3156
91884369156 | 0.4159 | 9.3227
91884369157 | 0.3974 | 13.9887
91884369158 | 0.2668 | 11.9863
91884369159 | 0.5524 | 15.2415
91884369160 | 0.3569 | 0.001