## MSA202407152076
MSA202407152076
PROJECT | SAN AGUSTIN
REFERENCE | 2076
DATE DELIVERED | 2024-07-16 04:27
DATE REPORTED | 2024-07-15 08:38
INSTRUCTIONS | Au (FAAAm), Ag (FAAAm)
| Au | Ag
| FAAA | FAAA
SAMPLE | ppm | ppm
91884369161 | 0.3255 | 21.9342
91884369162 | 0.2958 | 11.0985
91884369163 | 0.2787 | 9.9791
91884369164 | 0.2416 | 16.2563
91884369165 | 0.1838 | 21.7833
91884369166 | 0.1276 | 17.956
91884369167 | 0.121 | 8.2042
91884369168 | 0.0966 | 3.618
91884369169 | 0.185 | 8.0528
91884369170 | 0.0624 | 4.5648
91884369171 | 0.0757 | 4.9591
91884369172 | 0.1289 | 8.4054
91884369173 | 0.1268 | 8.4999
91884369174 | 0.0727 | 9.034
91884369175 | 0.0849 | 7.8568
91884369176 | 0.1437 | 11.4859
91884369177 | 0.0694 | 6.7276
91884369178 | 0.1449 | 7.6488
91884369179 | 0.0884 | 10.7896
91884369180 | 0.1742 | 9.464
91884369181 | 0.1446 | 10.9968
91884369182 | 0.2172 | 11.9914
91884369183 | 0.3689 | 43.2604
91884369184 | 0.4364 | 15.6791
91884369185 | 0.2299 | 15.2475
91884369186 | 0.1936 | 13.236
91884369187 | 0.2384 | 12.4576
91884369188 | 0.455 | 8.4722
91884369189 | 0.2466 | 5.2198
91884369190 | 0.2787 | 6.3871
91884369191 | 0.3669 | 15.4578