## MSA202407152077
MSA202407152077
PROJECT | SAN AGUSTIN
REFERENCE | 2077
DATE DELIVERED | 2024-07-18 13:22
DATE REPORTED | 2024-07-15 08:39
INSTRUCTIONS | Au (FAAAm), Ag (FAAAm)
| Au | Ag
| FAAA | FAAA
SAMPLE | ppm | ppm
91884370001 | 0.284 | 7.4495
91884370002 | 0.3674 | 4.2271
91884370003 | 0.1141 | 7.1435
91884370004 | 0.0532 | 3.8788
91884370005 | 0.0899 | 5.5469
91884370006 | 0.3997 | 9.7243
91884370007 | 0.2723 | 6.4289
91884370008 | 0.2273 | 7.8837
91884370009 | 0.1663 | 5.9901
91884370010 | 0.0769 | 3.1826
91884370011 | 2.9 | 4.8346
91884370012 | 0.2046 | 5.7965
91884370013 | 0.1644 | 6.1511
91884370014 | 0.17 | 4.4061
91884370015 | 0.1859 | 3.8743
91884370016 | 0.5863 | 6.2556
91884370017 | 0.2447 | 4.4989
91884370018 | 0.2333 | 8.3958
91884370019 | 0.2285 | 6.3298
91884370020 | 0.0004 | 0.001
91884370021 | 0.3262 | 6.6551
91884370022 | 0.614 | 5.7026
91884370023 | 0.3342 | 5.1887
91884370024 | 0.3445 | 6.4034
91884370025 | 0.4832 | 4.7706
91884370026 | 0.2488 | 5.3966
91884370027 | 0.1868 | 12.4765
91884370028 | 0.2152 | 8.6523
91884370029 | 0.1344 | 5.689
91884370030 | 0.0945 | 4.698
91884370031 | 0.0829 | 3.2592
91884370032 | 0.178 | 4.2978
91884370033 | 0.2833 | 9.8816
91884370034 | 0.1826 | 9.3394
91884370035 | 0.2885 | 3.9367
91884370036 | 0.4692 | 7.5239
91884370037 | 0.4204 | 9.3991
91884370038 | 0.2561 | 9.4693
91884370039 | 0.2535 | 6.2942
91884370040 | 0.2333 | 29.9658
91884370041 | 0.2918 | 13.3602
91884370042 | 0.3015 | 13.6917
91884370043 | 0.933 | 32.3486
91884370044 | 0.5226 | 13.3564
91884370045 | 0.2617 | 6.2605
91884370046 | 0.2565 | 6.7157
91884370047 | 0.4393 | 10.6932
91884370048 | 0.2055 | 6.5627
91884370049 | 0.3497 | 10.4876
91884370050 | 0.4659 | 10.7024
91884370051 | 0.609 | 12.0626
91884370052 | 0.339 | 11.9686
91884370053 | 0.4536 | 22.4622
91884370054 | 0.3835 | 16.2594
91884370055 | 0.3958 | 28.3368
91884370056 | 0.4726 | 36.2211
91884370057 | 0.2821 | 7.1726
91884370058 | 0.2968 | 6.2612