## MSA202407162082
MSA202407162082
PROJECT | SAN AGUSTIN
REFERENCE | 2082
DATE DELIVERED | 2024-07-18 13:25
DATE REPORTED | 2024-07-16 10:31
INSTRUCTIONS | Au (FAAAm), Ag (FAAAm)
| Au | Ag
| FAAA | FAAA
SAMPLE | ppm | ppm
91884370059 | 0.4419 | 5.139
91884370060 | 0.261 | 11.3789
91884370061 | 0.3499 | 12.1512
91884370062 | 0.3615 | 24.0366
91884370063 | 0.4024 | 17.1898
91884370064 | 0.2502 | 8.7809
91884370065 | 0.4559 | 6.9562
91884370066 | 0.452 | 14.1163
91884370067 | 0.2991 | 21.667
91884370068 | 0.1687 | 5.9637
91884370069 | 0.2693 | 5.9674
91884370070 | 0.3313 | 7.1612
91884370071 | 0.1073 | 6.0878
91884370072 | 0.1665 | 9.2667
91884370073 | 0.294 | 14.2528
91884370074 | 0.625 | 4.6368
91884370075 | 0.3493 | 12.4146
91884370076 | 0.1545 | 6.1954
91884370077 | 6.799 | 159.057
91884370078 | 0.2061 | 6.2373
91884370079 | 0.0523 | 1.6362
91884370080 | 0.3385 | 0.1534
91884370081 | 0.0518 | 3.6089
91884370082 | 0.0656 | 2.9828
91884370083 | 0.7831 | 11.2575
91884370084 | 0.0679 | 3.2999
91884370085 | 0.3561 | 56.1403
91884370086 | 0.1692 | 10.5
91884370087 | 0.1043 | 9.0844
91884370088 | 0.3719 | 18.268
91884370089 | 0.2447 | 15.9545
91884370090 | 0.0827 | 2.6918
91884370091 | 0.0548 | 6.0636
91884370092 | 0.183 | 4.1956
91884370093 | 0.1258 | 6.7805
91884370094 | 0.1905 | 4.7647
91884370095 | 0.3859 | 10.553
91884370096 | 0.4189 | 22.365
91884370097 | 0.2966 | 10.6959
91884370098 | 0.6561 | 14.7768
91884370099 | 0.6016 | 18.176
91884370100 | 0.0019 | 0.111
91884370101 | 0.297 | 15.0433
91884370102 | 0.541 | 30.7759
91884370103 | 0.2403 | 4.2172
91884370104 | 0.1449 | 3.4944
91884370105 | 0.0467 | 5.6914
91884370106 | 0.0649 | 1.2652
91884370107 | 0.3312 | 12.8993
91884370108 | 0.3463 | 7.215
91884370109 | 0.0727 | 3.2146
91884370110 | 0.0638 | 3.597
91884370111 | 0.0487 | 3.4266
91884370112 | 0.2109 | 1.2499
91884370113 | 0.1219 | 14.9808
91884370114 | 0.2879 | 9.3362
91884370115 | 0.1733 | 2.934
91884370116 | 0.1168 | 4.891
91884370117 | 0.0768 | 3.3576
91884370118 | 0.0466 | 2.3388
91884370119 | 0.0813 | 3.3666
91884370120 | 0.1238 | 4.8376
91884370121 | 0.8999 | 4.3149
91884370122 | 0.1798 | 2.2458
91884370123 | 0.2379 | 4.4238
91884370124 | 0.0899 | 2.3347
91884370125 | 0.17 | 3.8502
91884370126 | 0.4863 | 4.9333
91884370127 | 0.3004 | 5.3342
91884370128 | 0.2171 | 3.5122
91884370129 | 0.2479 | 8.0387
91884370130 | 0.0963 | 4.0045
91884370131 | 0.0693 | 4.9343
91884370132 | 0.1351 | 3.7252
91884370133 | 0.1618 | 3.8272
91884370134 | 0.1582 | 3.2025
91884370135 | 0.823 | 9.6944
91884370136 | 0.1709 | 4.1351
91884370137 | 0.1562 | 6.7557
91884370138 | 0.1138 | 4.2936
91884370139 | 0.0326 | 3.1595
91884370140 | 0.2049 | 28.2145
91884370141 | 0.0805 | 4.7297
91884370142 | 0.1021 | 3.936
91884370143 | 0.1979 | 6.9143
91884370144 | 0.1287 | 4.1324
91884370145 | 0.1467 | 7.4327
91884370146 | 0.1249 | 4.5187
91884370147 | 0.1227 | 6.5659
91884370148 | 0.1168 | 4.7627
91884370149 | 0.0308 | 3.576
91884370150 | 0.1039 | 5.7835
91884370151 | 0.1212 | 5.5161
91884370152 | 0.1262 | 6.7291
91884370153 | 0.1895 | 6.9659
91884370154 | 0.41 | 4.0311
91884370155 | 0.1395 | 4.803
91884370156 | 0.1569 | 15.7502
91884370157 | 0.1723 | 6.8199
91884370158 | 0.333 | 9.9182