## MSA202407172087
MSA202407172087
PROJECT | SAN AGUSTIN
REFERENCE | 2087
DATE DELIVERED | 2024-07-19 06:28
DATE REPORTED | 2024-07-17 10:23
INSTRUCTIONS | Au (FAAAm), Ag (FAAAm)
| Au | Ag
| FAAA | FAAA
SAMPLE | ppm | ppm
91884370159 | 0.2456 | 6.6513
91884370160 | 0.3394 | 0.2422
91884370161 | 0.1947 | 12.6938
91884370162 | 0.1631 | 15.3631
91884370163 | 0.1499 | 4.7032
91884370164 | 0.1503 | 4.1773
91884370165 | 0.1696 | 5.529
91884370166 | 0.1439 | 7.6992
91884370167 | 0.0551 | 5.9849
91884370168 | 0.0347 | 4.4971
91884370169 | 0.0383 | 7.4845
91884370170 | 0.0925 | 5.5285
91884370171 | 0.1321 | 11.0596
91884370172 | 0.1089 | 7.0116
91884370173 | 0.1354 | 10.0598
91884370174 | 0.2518 | 12.4625
91884370175 | 0.1906 | 6.104
91884371083 | 0.2698 | 15.8579
91884371084 | 0.1749 | 11.5097
91884371085 | 0.1633 | 11.037
91884371086 | 0.1804 | 13.8678
91884371087 | 0.2756 | 30.4929
91884371088 | 0.1831 | 12.8414
91884371089 | 0.2575 | 11.2367
91884371090 | 0.311 | 19.6813
91884371091 | 0.2347 | 7.4936
91884371092 | 0.2151 | 8.0845
91884371093 | 0.1106 | 7.5908
91884371094 | 0.1084 | 6.6135
91884371095 | 0.1351 | 3.3808
91884371096 | 0.1651 | 3.9978
91884371097 | 0.1438 | 6.0839
91884371098 | 0.0516 | 3.3801
91884371099 | 0.0698 | 4.7696
91884371100 | 0.02 | 0.001
91884371101 | 0.1118 | 8.4842
91884371102 | 0.0993 | 13.0944
91884371103 | 0.0411 | 3.6942
91884371104 | 0.038 | 9.1226
91884371105 | 0.0845 | 6.9202
91884371106 | 0.1043 | 6.8175
91884371107 | 0.1105 | 7.7846
91884371108 | 0.2431 | 6.2735
91884371109 | 0.0652 | 7.1309
91884371110 | 0.1725 | 15.1498
91884371111 | 0.1351 | 12.2588
91884371112 | 0.0632 | 6.8301
91884371113 | 0.0817 | 6.5968
91884371114 | 0.0319 | 3.9702
91884371115 | 0.0309 | 5.9301
91884371116 | 0.1551 | 10.8806
91884371117 | 0.1069 | 7.578
91884371118 | 0.0456 | 3.9143
91884371119 | 0.0558 | 3.0995
91884371120 | 0.0958 | 4.8788
91884371121 | 0.0953 | 5.0298
91884371122 | 0.1591 | 4.6186
91884371123 | 0.2051 | 3.5521
91884371124 | 0.1403 | 5.2167
91884371125 | 0.1503 | 9.3579
91884371126 | 0.2957 | 12.179
91884371127 | 0.2999 | 10.1135
91884371128 | 0.2536 | 8.4325
91884371129 | 0.2324 | 9.5677
91884371130 | 0.2983 | 11.4955
91884371131 | 0.3295 | 11.1946
91884371132 | 0.195 | 9.0885
91884371133 | 0.1134 | 10.2972
91884371134 | 0.1939 | 13.2672
91884371135 | 0.2456 | 13.4954
91884371136 | 0.3005 | 18.1324
91884371137 | 0.2287 | 11.6449
91884371138 | 0.175 | 9.1872
91884371139 | 0.1638 | 7.4981
91884371140 | 0.1844 | 28.8285
91884371141 | 0.2659 | 9.0229
91884371142 | 0.241 | 25.8658
91884371143 | 0.721 | 184.292
91884371144 | 0.8568 | 17.0709
91884371145 | 0.2694 | 7.155
91884371146 | 0.1692 | 4.2744
91884371147 | 0.1388 | 3.0577
91884371148 | 0.1041 | 3.4683
91884371149 | 0.0476 | 2.858
91884371150 | 0.0745 | 5.0461
91884371151 | 0.0725 | 4.9844
91884371152 | 0.3086 | 6.0469
91884371153 | 0.1331 | 6.8003
91884371154 | 0.1031 | 10.23
91884371155 | 0.0317 | 8.872
91884371156 | 0.0606 | 4.3066
91884371157 | 0.1378 | 8.9326
91884371158 | 0.0902 | 7.5299
91884371159 | 0.0886 | 10.945
91884371160 | 0.3482 | 0.149
91884371161 | 0.1015 | 12.3537
91884371162 | 0.1282 | 8.4309
91884371163 | 0.1019 | 9.9035
91884371164 | 0.0853 | 11.6402
91884371165 | 0.0807 | 8.5064
91884371166 | 0.2008 | 8.3097
91884371167 | 0.0836 | 4.8933
91884371168 | 0.0815 | 4.9882
91884371169 | 0.088 | 3.9823
91884371170 | 0.1383 | 3.6266
91884371171 | 0.1555 | 6.8392
91884371172 | 0.1257 | 4.604
91884371173 | 0.1731 | 3.7924
91884371174 | 0.1282 | 3.3946
91884371175 | 0.207 | 17.8791
91884371176 | 0.5223 | 7.3425
91884371177 | 0.1357 | 7.9305
91884371178 | 0.2576 | 7.7194
91884371179 | 0.2661 | 7.5401
91884371180 | 0.6291 | 9.8378
91884371181 | 0.4789 | 10.4294
91884371182 | 0.339 | 16.4531
91884371183 | 0.6027 | 13.854
91884371184 | 0.3111 | 11.8239
91884371185 | 0.2677 | 12.0613
91884371186 | 0.3519 | 10.8176
91884371187 | 0.2817 | 6.8019
91884371188 | 0.4092 | 12.2776
91884371189 | 0.3815 | 13.3758
91884371190 | 0.2061 | 4.8168
91884371191 | 0.086 | 6.3257
91884371192 | 0.1761 | 7.1846
91884371193 | 0.1861 | 5.0128
91884371194 | 0.1158 | 5.7809
91884371195 | 0.1155 | 9.548
91884371196 | 0.0966 | 12.7841
91884371197 | 0.0327 | 2.1073
91884371198 | 0.0557 | 2.072
91884371199 | 0.0678 | 2.236
91884371200 | 0.02 | 0.1664
91884371201 | 0.1259 | 6.095
91884371202 | 0.1353 | 13.2102
91884371203 | 0.2247 | 13.4896
91884371204 | 0.2078 | 9.2265
91884371205 | 0.113 | 8.1967
91884371206 | 0.145 | 7.6325
91884371207 | 0.1626 | 10.287
91884371208 | 0.0591 | 6.1775
91884371209 | 0.0872 | 7.1519
91884371210 | 0.1355 | 7.0749
91884371211 | 0.0686 | 3.6312
91884371212 | 0.0708 | 3.7861
91884371213 | 0.088 | 5.4842
91884371214 | 0.0957 | 15.2679
91884371215 | 0.068 | 6.4094
91884371216 | 0.0616 | 6.1569
91884371217 | 0.1258 | 19.9045
91884371218 | 0.1658 | 2.5746
91884371219 | 0.0982 | 2.8176
91884371220 | 0.1814 | 27.7063
91884371221 | 0.1079 | 9.8864
91884371222 | 0.1293 | 22.0652
91884371223 | 0.2005 | 15.0278
91884371224 | 0.2367 | 14.2407
91884371225 | 0.1837 | 10.2487
91884371226 | 0.1152 | 8.7609
91884371227 | 0.3001 | 10.9931
91884371228 | 0.1395 | 7.3394
91884371229 | 0.264 | 8.4789