## MSA202407172088
MSA202407172088
PROJECT | SAN AGUSTIN
REFERENCE | 2088
DATE DELIVERED | 2024-07-18 11:28
DATE REPORTED | 2024-07-17 10:26
INSTRUCTIONS | Au (FAAAm), Ag (FAAAm)
| Au | Ag
| FAAA | FAAA
SAMPLE | ppm | ppm
91884372001 | 0.1674 | 8.7643
91884372002 | 0.1757 | 9.3729
91884372003 | 0.2811 | 18.491
91884372004 | 0.2694 | 17.7745
91884372005 | 0.1636 | 7.8472
91884372006 | 0.2087 | 7.5639
91884372007 | 0.0945 | 6.0348
91884372008 | 0.0422 | 4.8632
91884372009 | 0.0681 | 4.7803
91884372010 | 0.0852 | 8.6678
91884372011 | 0.0406 | 4.0949
91884372012 | 0.0589 | 4.66
91884372013 | 0.1137 | 2.943
91884372014 | 0.2029 | 11.1617
91884372015 | 0.1764 | 10.3189
91884372016 | 0.0855 | 6.585
91884372017 | 0.0993 | 11.9058
91884372018 | 0.085 | 8.8632
91884372019 | 0.0991 | 5.3275
91884372020 | 0.02 | 0.1373
91884372021 | 0.1558 | 7.2788