## MSA202407182091
MSA202407182091
PROJECT | SAN AGUSTIN
REFERENCE | 2091
DATE DELIVERED | 2024-07-19 06:44
DATE REPORTED | 2024-07-18 08:45
INSTRUCTIONS | Au (FAAAm), Ag (FAAAm)
| Au | Ag
| FAAA | FAAA
SAMPLE | ppm | ppm
91884372022 | 0.1408 | 10.2853
91884372023 | 0.0601 | 8.0268
91884372024 | 0.0484 | 5.5845
91884372025 | 0.0472 | 4.1673
91884372026 | 0.0483 | 2.6949
91884372027 | 0.1096 | 9.2888
91884372028 | 0.1514 | 13.2384
91884372029 | 0.1739 | 15.4673
91884372030 | 0.0889 | 7.3148
91884372031 | 0.0454 | 5.5524
91884372032 | 0.0449 | 4.7173
91884372033 | 0.0564 | 4.5268
91884372034 | 0.0803 | 4.1286
91884372035 | 0.0778 | 5.4338
91884372036 | 0.1143 | 4.6453
91884372037 | 0.2207 | 8.8498
91884372038 | 0.1064 | 5.8206
91884372039 | 0.0834 | 13.2544
91884372040 | 0.219 | 29.3145
91884372041 | 0.0584 | 6.0078
91884372042 | 0.1077 | 7.398
91884372043 | 0.0688 | 10.3605
91884372044 | 0.1889 | 6.1027
91884372045 | 0.0941 | 4.7902
91884372046 | 0.0751 | 5.3204
91884372047 | 0.0475 | 3.6859
91884372048 | 0.0793 | 3.5859
91884372049 | 0.0791 | 6.5624
91884372050 | 0.068 | 4.5893
91884372051 | 0.0599 | 2.7733
91884372052 | 0.0381 | 3.5138
91884372053 | 0.1064 | 3.2758
91884372054 | 0.1923 | 3.9732
91884372055 | 0.1513 | 8.5678
91884372056 | 0.1187 | 4.5296
91884372057 | 0.1737 | 3.7238