## MSA202407202094
MSA202407202094
PROJECT | SAN AGUSTIN
REFERENCE | 2094
DATE DELIVERED | 2024-07-22 15:38
DATE REPORTED | 2024-07-20 10:28
INSTRUCTIONS | Au (FAAAm), Ag (FAAAm)
| Au | Ag
| FAAA | FAAA
SAMPLE | ppm | ppm
91854278001 | 0.1879 | 41.368
91854278002 | 0.279 | 9.6825
91854278003 | 0.0877 | 10.0821
91854278004 | 0.3057 | 11.4735
91854278005 | 0.4175 | 31.5276
91854278006 | 0.2646 | 13.86
91854278007 | 0.2452 | 9.805
91854278008 | 0.0349 | 4.3674
91854278009 | 0.0816 | 6.6397
91854278010 | 2.3665 | 21.2627
91854278011 | 0.3513 | 17.3007
91854278012 | 0.1742 | 6.7102
91854278013 | 0.0471 | 9.33
91854278014 | 0.0424 | 4.7074
91854278015 | 0.03 | 6.7665
91854278016 | 0.0131 | 8.2947
91854278017 | 0.0353 | 2.4879
91854278018 | 2 | 5.695
91854278019 | 0.0928 | 2.0726
91854278020 | 0.0022 | 0.001
91854278021 | 0.0798 | 9.6213
91854278022 | 0.1088 | 2.7846
91854278023 | 0.1436 | 3.2134
91854278024 | 2.9665 | 5.1539
91854278025 | 0.4027 | 7.0443
91854278026 | 0.3414 | 4.4775
91854278027 | 0.2572 | 2.7753
91854278028 | 0.0421 | 3.1334
91854278029 | 0.1648 | 3.8673
91854278030 | 1.0665 | 5.6705
91854278031 | 0.2813 | 3.6456
91854278032 | 0.9424 | 3.9079
91854278033 | 0.0325 | 4.8677
91854279001 | 0.196 | 8.4433
91854279002 | 0.2061 | 9.3739
91854279003 | 0.2453 | 22.7621
91854279004 | 0.4534 | 25.4723
91854279005 | 0.3929 | 20.6453
91854279006 | 0.2169 | 14.6735
91854279007 | 1.5 | 17.51
91854279008 | 0.4656 | 28.6157
91854279009 | 0.192 | 12.2726
91854279010 | 0.3299 | 37.7929
91854279011 | 0.2443 | 21.7939
91854279012 | 0.0899 | 8.7714
91854279013 | 0.0613 | 10.2187
91854279014 | 0.0616 | 10.4559
91854279015 | 0.0478 | 15.3404
91854279016 | 0.0484 | 7.6561
91854279017 | 0.2949 | 6.1628
91854279018 | 0.5712 | 9.1582
91854279019 | 0.0668 | 5.6625
91854279020 | 0.02 | 0.1455
91854279021 | 0.1507 | 8.7093
91854279022 | 0.4179 | 14.2278
91854279023 | 0.069 | 8.714
91854279024 | 0.067 | 6.9922
91854279025 | 0.0583 | 18.4253
91854279026 | 0.2109 | 14.5898
91854279027 | 0.052 | 20.5366
91854279028 | 0.1877 | 13.828
91854279029 | 0.0774 | 11.5408
91854279030 | 0.0917 | 9.9475
91854279031 | 0.0639 | 14.2773
91854279032 | 0.0342 | 11.1302
91854279033 | 0.3219 | 15.9807
91854279034 | 0.3062 | 16.019
91854279035 | 0.2504 | 22.5158
91854279036 | 0.0648 | 12.0461
91854279037 | 0.2249 | 10.8192
91854279038 | 0.2033 | 18.5946
91854279039 | 0.7794 | 35.1632
91854279040 | 0.1817 | 30.1095
91854279041 | 0.2725 | 14.1139
91854279042 | 0.2315 | 14.9918
91854279043 | 0.0439 | 10.8673
91854279044 | 0.1155 | 16.1011
91854279045 | 0.4558 | 85.2857
91854279046 | 0.4233 | 99.277
91854279047 | 0.3888 | 16.1782
91854279048 | 0.3594 | 12.7304
91854279049 | 3.7665 | 41.798
91854279050 | 0.2044 | 18.0358
91854279051 | 0.0426 | 5.9188
91854279052 | 0.3649 | 44.0378
91854279053 | 0.6389 | 29.8997
91854279054 | 0.4406 | 22.0714
91854279055 | 0.5488 | 42.0962
91854279056 | 0.4965 | 29.4209
91854279057 | 0.1351 | 4.7069
91854279058 | 0.0337 | 5.2421
91854279059 | 0.0146 | 3.8699
91854279060 | 0.0881 | 7.7964
91854279061 | 0.054 | 9.2394
91854279062 | 0.5628 | 46.9085
91854279063 | 0.3128 | 25.5356
91854279064 | 0.2145 | 4.9828
91854279065 | 0.0208 | 2.4743
91854279066 | 0.0246 | 4.1591
91854279067 | 0.1264 | 5.4598
91854279068 | 0.3193 | 1.2648