## MSA202407212099
MSA202407212099
PROJECT | SAN AGUSTIN
REFERENCE | 2099
DATE DELIVERED | 2024-07-24 12:50
DATE REPORTED | 2024-07-21 08:59
INSTRUCTIONS | Au (FAAAm), Ag (FAAAm)
| Au | Ag
| FAAA | FAAA
SAMPLE | ppm | ppm
91854279069 | 0.1059 | 5.7856
91854279070 | 0.0285 | 5.4645
91854279071 | 0.0244 | 8.3717
91854279072 | 0.0278 | 2.6297
91854279073 | 0.1145 | 4.8919
91854279074 | 0.06 | 3.3277
91854279075 | 0.0294 | 2.2574
91854279076 | 0.0239 | 2.5919
91854279077 | 0.0409 | 2.6908
91854279078 | 0.0215 | 2.3477
91854279079 | 0.0229 | 2.4436
91854279080 | 0.3319 | 0.0068
91854279081 | 0.047 | 4.9167
91854279082 | 0.2984 | 3.6359
91854279083 | 0.0157 | 0.9147
91854279084 | 0.0311 | 3.6432
91854279085 | 0.0512 | 3.0911
91854279086 | 0.0199 | 1.4055
91854279087 | 0.0378 | 1.7726
91854279088 | 0.0318 | 3.476
91854279089 | 0.532 | 2.2847
91854279090 | 0.0201 | 2.582
91854279091 | 0.1053 | 2.0315
91854279092 | 0.038 | 6.5102
91854279093 | 0.3626 | 8.5719
91854279094 | 0.032 | 4.6542
91854279095 | 0.013 | 2.3064
91854279096 | 0.0425 | 2.5869
91854279097 | 0.0426 | 4.2644
91854279098 | 0.021 | 4.536
91854279099 | 0.0205 | 4.1848
91854279100 | 0.02 | 0.0681
91854279101 | 0.0184 | 5.82
91854279102 | 0.0226 | 8.8945
91854279103 | 0.01 | 2.6261
91854279104 | 0.0309 | 4.5319
91854279105 | 2.133 | 6.025
91854279106 | 0.134 | 3.8409
91854279107 | 1.4 | 8.3323