## MSA202407212100
MSA202407212100
PROJECT | SAN AGUSTIN
REFERENCE | 2100
DATE DELIVERED | 2024-07-24 11:55
DATE REPORTED | 2024-07-21 09:00
INSTRUCTIONS | Au (FAAAm), Ag (FAAAm)
| Au | Ag
| FAAA | FAAA
SAMPLE | ppm | ppm
91884373001 | 0.1124 | 11.462
91884373002 | 0.129 | 16.3354
91884373003 | 0.146 | 15.5788
91884373004 | 0.2349 | 26.0371
91884373005 | 0.4888 | 9.4177
91884373006 | 0.1103 | 18.6123
91884373007 | 0.1894 | 27.1108
91884373008 | 0.177 | 11.1932
91884373009 | 0.1688 | 15.1085
91884373010 | 0.342 | 49.8259
91884373011 | 0.248 | 12.4861
91884373012 | 0.4438 | 9.5337
91884373013 | 0.147 | 4.4312
91884373014 | 0.1559 | 9.8653
91884373015 | 0.3012 | 39.7573
91884373016 | 0.1831 | 9.775
91884373017 | 0.1352 | 16.0491
91884373018 | 0.1883 | 23.4342
91884373019 | 0.0554 | 6.9177
91884373020 | 0.0028 | 0.001
91884373021 | 0.2267 | 34.2098
91884373022 | 0.2929 | 45.6327
91884373023 | 0.1982 | 12.1105
91884373024 | 0.1794 | 17.036
91884373025 | 0.1727 | 15.3617
91884373026 | 0.2132 | 4.9856
91884373027 | 0.2493 | 18.7887
91884373028 | 0.1972 | 19.408
91884373029 | 0.6247 | 31.5139
91884373030 | 0.1194 | 11.7678
91884373031 | 0.0796 | 5.3358
91884373032 | 0.0912 | 15.9094
91884373033 | 0.2296 | 14.8691
91884373034 | 0.1123 | 14.1402
91884373035 | 0.3926 | 38.5074
91884373036 | 0.1989 | 11.7073
91884373037 | 0.1047 | 10.9725
91884373038 | 0.1237 | 8.5494
91884373039 | 0.1974 | 14.532
91884373040 | 0.2058 | 27.7067
91884373041 | 0.1684 | 15.7089