## MSA202407212101
MSA202407212101
PROJECT | SAN AGUSTIN
REFERENCE | 2101
DATE DELIVERED | 2024-07-24 12:51
DATE REPORTED | 2024-07-21 09:01
INSTRUCTIONS | Au (FAAAm), Ag (FAAAm)
| Au | Ag
| FAAA | FAAA
SAMPLE | ppm | ppm
91842088001 | 0.3112 | 11.3595
91842088002 | 0.2336 | 5.5695
91842088003 | 0.2616 | 8.0079
91842088004 | 0.325 | 11.2196
91842088005 | 1.3 | 29.8862
91842088006 | 0.2483 | 8.8569
91842088007 | 0.3097 | 9.5652
91842088008 | 0.2989 | 6.9741
91842088009 | 0.4824 | 19.4042
91842088010 | 0.436 | 18.3029
91842088011 | 0.2845 | 9.1551
91842088012 | 0.572 | 37.3297
91842088013 | 0.1761 | 6.9925
91842088014 | 0.1968 | 6.9692
91842088015 | 0.1795 | 4.8082
91842088016 | 0.5032 | 15.4457
91842088017 | 0.2445 | 11.7322
91842088018 | 0.1688 | 7.0157
91842088019 | 0.2184 | 12.9807
91842088020 | 0.02 | 0.001
91842088021 | 0.4034 | 16.2614
91842088022 | 0.1347 | 12.4687
91842088023 | 0.2167 | 8.7182
91842088024 | 0.1678 | 13.0692
91842088025 | 0.1497 | 6.4213
91842088026 | 0.2066 | 44.3866
91842088027 | 0.1435 | 12.207
91842088028 | 0.2298 | 13.2383
91842088029 | 0.3427 | 15.6228
91842088030 | 0.3037 | 14.3418
91842088031 | 0.2616 | 13.6369
91842088032 | 0.2558 | 17.2199
91842088033 | 0.2093 | 38.3467
91842088034 | 0.1463 | 7.0741
91842088035 | 0.4811 | 16.5442
91842088036 | 0.101 | 22.156
91842088037 | 0.2391 | 21.6173
91842088038 | 0.1792 | 25.8179
91842088039 | 0.2809 | 20.3834
91842088040 | 0.188 | 28.8314
91842088041 | 0.2623 | 20.9233
91842088042 | 0.2705 | 29.2066
91842088043 | 0.2166 | 23.2755
91842088044 | 0.1079 | 9.4178
91842088045 | 0.1326 | 14.4592
91842088046 | 0.2063 | 16.0496
91842088047 | 0.2057 | 13.8518
91842088048 | 0.1878 | 16.5904
91842088049 | 0.1354 | 10.9139
91842088050 | 0.2367 | 16.7556
91842088051 | 0.069 | 10.3508
91842088052 | 0.1438 | 8.0292
91842088053 | 0.292 | 10.9835
91842088054 | 0.3606 | 47.3234
91842088055 | 0.3095 | 12.0655
91842088056 | 0.3506 | 13.6285
91842088057 | 0.3889 | 22.0467
91842088058 | 0.3639 | 30.1921
91842088059 | 0.2457 | 15.7578
91842088060 | 0.3494 | 22.3663
91842088061 | 0.2971 | 14.3637
91842088062 | 0.1966 | 14.5533
91842088063 | 0.1223 | 5.2456
91842088064 | 0.1586 | 10.2235
91842088065 | 0.179 | 14.8039
91842088066 | 0.2468 | 20.0617
91842088067 | 0.1681 | 14.0174
91842088068 | 0.1859 | 11.7365
91842088069 | 0.2452 | 18.2608
91842088070 | 0.2596 | 26.0535
91842088071 | 0.1888 | 21.2324
91842088072 | 0.2774 | 20.6833
91842088073 | 0.4682 | 46.8641
91842088074 | 0.413 | 62.8891
91842088075 | 0.4485 | 12.6156
91842088076 | 0.5381 | 23.7738
91842088077 | 0.1406 | 22.1551
91842088078 | 0.266 | 17.4023
91842088079 | 0.2932 | 74.3276
91842088080 | 0.3489 | 0.001
91842088081 | 0.2496 | 38.213
91842088082 | 0.491 | 22.8012
91842088083 | 0.5534 | 42.3879
91842088084 | 0.399 | 17.2155
91842088085 | 0.1764 | 12.6101
91842088086 | 0.2068 | 20.2944
91842088087 | 0.2659 | 25.2366
91842088088 | 0.4306 | 91.1135
91842088089 | 0.1617 | 24.4352
91842088090 | 0.1667 | 17.3045
91842088091 | 0.2448 | 12.8624
91842088092 | 0.1984 | 28.1179
91842088093 | 0.5239 | 37.1011
91842088094 | 0.361 | 39.6415
91842088095 | 0.3752 | 27.4865
91842088096 | 0.3641 | 165.022
91842088097 | 0.5948 | 178.67
91842088098 | 0.3419 | 70.6514
91842088099 | 0.4676 | 31.1129
91842088100 | 0.0006 | 0.0771
91842088101 | 0.8 | 69.428
91842088102 | 0.4384 | 28.3088
91842088103 | 0.568 | 112.771
91842088104 | 0.5044 | 69.1194
91842088105 | 0.7785 | 84.3629
91842088106 | 0.5415 | 69.6665
91842088107 | 0.4799 | 43.5147
91842088108 | 0.6998 | 18.2482
91842088109 | 0.6398 | 32.7832
91842088110 | 0.5077 | 19.5284
91842088111 | 0.514 | 11.3626
91842088112 | 0.6061 | 17.2844
91842088113 | 0.3014 | 41.3345
91842088114 | 0.2748 | 30.5882
91842088115 | 0.3431 | 36.4459
91842088116 | 0.3213 | 16.8109
91842088117 | 0.21 | 21.0716
91842088118 | 0.2138 | 30.7517
91842088119 | 0.1355 | 15.1555
91842088120 | 0.122 | 18.9343
91842088121 | 0.1391 | 18.1807
91842088122 | 0.1867 | 13.7277
91842088123 | 0.1271 | 8.1438
91842088124 | 0.1718 | 9.5165