## MSA202407222106
MSA202407222106
PROJECT | SAN AGUSTIN
REFERENCE | 2106
DATE DELIVERED | 2024-07-23 12:37
DATE REPORTED | 2024-07-22 11:41
INSTRUCTIONS | Au (FAAAm), Ag (FAAAm)
| Au | Ag
| FAAA | FAAA
SAMPLE | ppm | ppm
91842089001 | 0.2554 | 18.1771