## MSA202407222107
MSA202407222107
PROJECT | SAN AGUSTIN
REFERENCE | 2107
DATE DELIVERED | 2024-07-23 12:41
DATE REPORTED | 2024-07-22 11:43
INSTRUCTIONS | Au (FAAAm), Ag (FAAAm)
| Au | Ag
| FAAA | FAAA
SAMPLE | ppm | ppm
91878386001 | 0.1145 | 14.2221
91878386002 | 0.1875 | 8.8176
91878386003 | 0.1384 | 7.9
91878386004 | 0.107 | 5.016
91878386005 | 0.1529 | 13.5791
91878386006 | 0.2055 | 11.3114
91878386007 | 0.0777 | 4.035
91878386008 | 0.2195 | 28.5365
91878386009 | 0.0823 | 3.4935
91878386010 | 0.0658 | 3.2367
91878386011 | 0.072 | 5.4569
91878386012 | 0.1817 | 11.3915
91878386013 | 0.174 | 7.7896
91878386014 | 0.1502 | 4.9986
91878386015 | 0.1284 | 3.6444
91878386016 | 0.1536 | 4.17
91878386017 | 0.0977 | 6.9051
91878386018 | 0.0556 | 7.9945
91878386019 | 0.0816 | 12.7115
91878386020 | 0.02 | 0.0503
91878386021 | 0.1394 | 6.9919
91878386022 | 0.6954 | 12.4276
91878386023 | 0.3236 | 5.9269
91878386024 | 0.3543 | 5.4562
91878386025 | 0.1461 | 6.5112
91878386026 | 0.1372 | 5.1436
91878386027 | 0.1356 | 5.9074
91878386028 | 0.113 | 4.3249
91878386029 | 0.1723 | 6.1957
91878386030 | 0.1214 | 4.8718
91878386031 | 0.0975 | 5.7078
91878386032 | 0.0693 | 3.8184
91878386033 | 0.1154 | 3.812
91878386034 | 0.1407 | 3.0858
91878386035 | 0.0688 | 5.0064
91878386036 | 0.1365 | 3.5122
91878386037 | 0.1873 | 8.0742
91878386038 | 0.2111 | 4.758
91878386039 | 0.1695 | 3.7231
91878386040 | 0.1933 | 28.3782
91878386041 | 0.1413 | 3.6176
91878386042 | 0.1112 | 3.0548
91878386043 | 0.1934 | 5.9455
91878386044 | 0.2654 | 4.309
91878386045 | 0.933 | 13.0136
91878386046 | 0.0889 | 4.968
91878386047 | 0.06 | 5.0336
91878386048 | 0.12 | 5.2165
91878386049 | 0.0787 | 6.3159
91878386050 | 0.1658 | 10.6478
91878386051 | 0.1261 | 6.7031
91878386052 | 0.1543 | 15.296
91878386053 | 0.174 | 8.0965
91878386054 | 0.4763 | 9.4903
91878386055 | 0.5722 | 6.8384
91878386056 | 0.534 | 5.0671
91878386057 | 0.213 | 4.9088
91878386058 | 0.1579 | 5.1095
91878386059 | 0.0919 | 3.2579
91878386060 | 0.0629 | 3.7243
91878386061 | 0.0987 | 4.8546
91878386062 | 0.1068 | 5.5149
91878386063 | 0.0981 | 4.4641
91878386064 | 0.0478 | 4.056
91878386065 | 0.1985 | 8.3139
91878386066 | 0.1775 | 5.9471
91878386067 | 0.1629 | 3.9334
91878386068 | 0.1779 | 3.4202
91878386069 | 0.2515 | 3.4655
91878386070 | 0.2535 | 7.9465