## MSA202407222108
MSA202407222108
PROJECT | SAN AGUSTIN
REFERENCE | 2108
DATE DELIVERED | 2024-07-23 12:40
DATE REPORTED | 2024-07-22 11:45
INSTRUCTIONS | Au (FAAAm), Ag (FAAAm)
| Au | Ag
| FAAA | FAAA
SAMPLE | ppm | ppm
91884374001 | 0.1855 | 11.5698
91884374002 | 0.2223 | 12.5713
91884374003 | 0.2 | 13.9372
91884374004 | 0.4119 | 33.6672
91884374005 | 0.1493 | 32.9507
91884374006 | 0.3192 | 26.1125
91884374007 | 0.2316 | 38.2046
91884374008 | 0.244 | 20.8305