## MSA202407232111
MSA202407232111
PROJECT | SAN AGUSTIN
REFERENCE | 2111
DATE DELIVERED | 2024-07-25 10:43
DATE REPORTED | 2024-07-23 09:37
INSTRUCTIONS | Au (FAAAm), Ag (FAAAm)
| Au | Ag
| FAAA | FAAA
SAMPLE | ppm | ppm
91878387001 | 0.0823 | 6.2263
91878387002 | 0.0818 | 6.9884
91878387003 | 0.0586 | 2.3299
91878387004 | 0.0895 | 4.152
91878387005 | 0.0633 | 7.3822
91878387006 | 0.075 | 2.2292
91878387007 | 0.0741 | 3.3846
91878387008 | 0.0854 | 8.9
91878387009 | 0.0387 | 2.0499
91878387010 | 0.171 | 7.2877
91878387011 | 0.1328 | 6.9392
91878387012 | 0.1407 | 9.6615
91878387013 | 0.0717 | 4.6876
91878387014 | 0.0862 | 5.8673
91878387015 | 0.0967 | 8.4618
91878387016 | 0.1095 | 9.7977
91878387017 | 0.0701 | 3.4246
91878387018 | 0.0978 | 9.142
91878387019 | 0.0956 | 6.9036
91878387020 | 0.02 | 0.1783
91878387021 | 0.021 | 4.1574
91878387022 | 0.0465 | 6.1913
91878387023 | 0.762 | 124.712
91878387024 | 0.0886 | 7.3001
91878387025 | 0.1019 | 4.1504
91878387026 | 0.0561 | 3.7661
91878387027 | 0.2324 | 17.1649
91878387028 | 0.0784 | 5.7822
91878387029 | 0.0819 | 7.3472
91878387030 | 0.0372 | 7.2851
91878387031 | 0.0973 | 6.8989
91878387032 | 0.0664 | 16.6052
91878387033 | 0.0599 | 8.3636
91878387034 | 0.0353 | 3.987
91878387035 | 0.0723 | 12.1957
91878387036 | 0.0575 | 7.2886
91878387037 | 0.1132 | 2.2583
91878387038 | 0.0577 | 8.8593
91878387039 | 0.0629 | 7.5363
91878387040 | 0.2271 | 26.346
91878387041 | 0.1493 | 3.6055
91878387042 | 0.1959 | 5.9225
91878387043 | 0.0666 | 2.7512
91878387044 | 0.0286 | 5.9971
91878387045 | 0.0466 | 5.9262
91878387046 | 0.1559 | 6.7585
91878387047 | 0.0682 | 12.1782
91878387048 | 0.2194 | 31.3529
91878387049 | 0.1319 | 10.9406
91878387050 | 0.1164 | 7.5193
91878387051 | 0.1019 | 7.1335
91878387052 | 0.0472 | 2.5069
91878387053 | 0.0421 | 3.2215
91878387054 | 0.0288 | 3.3016
91878387055 | 0.0779 | 4.4168
91878388001 | 0.0581 | 4.614
91878388002 | 0.0606 | 4.9158
91878388003 | 0.1146 | 5.271
91878388004 | 0.2665 | 10.382
91878388005 | 0.2419 | 15.7517
91878388006 | 0.7153 | 10.3434
91878388007 | 0.3788 | 15.475
91878388008 | 0.3201 | 11.0811
91878388009 | 0.0592 | 1.4575
91878388010 | 0.0806 | 1.2231
91878388011 | 0.0678 | 2.6345
91878388012 | 0.1207 | 5.4903
91878388013 | 0.1114 | 3.2847
91878388014 | 0.0719 | 2.9663
91878388015 | 0.0966 | 3.551
91878388016 | 0.389 | 10.4871
91878388017 | 0.1225 | 4.1155
91878388018 | 0.0897 | 2.178
91878388019 | 0.0886 | 2.3196
91878388020 | 0.0078 | 0.0036
91878388021 | 0.2444 | 5.936
91878388022 | 0.0934 | 2.9201
91878388023 | 0.1144 | 3.9765
91878388024 | 0.1849 | 7.8827
91878388025 | 0.5905 | 18.758
91878388026 | 0.2585 | 17.5518
91878388027 | 0.2581 | 13.9805
91878388028 | 0.1389 | 9.1413
91878388029 | 0.2704 | 4.5672
91878388030 | 0.2143 | 4.22
91878388031 | 0.5299 | 8.5262
91878388032 | 0.1708 | 5.2557
91878388033 | 0.1183 | 2.2294
91878388034 | 0.0785 | 2.7153
91878388035 | 0.0615 | 3.5925
91878388036 | 0.0519 | 3.6058
91878388037 | 0.1772 | 4.2082
91878388038 | 0.1326 | 4.3417
91878388039 | 0.0803 | 3.4954
91878388040 | 0.2275 | 25.5938
91878388041 | 0.0878 | 4.6283
91878388042 | 0.0543 | 1.9829
91878388043 | 0.1039 | 5.0543
91878388044 | 0.4199 | 6.168
91878388045 | 0.0964 | 5.1963
91878388046 | 0.0487 | 4.7311
91878388047 | 0.0576 | 6
91878388048 | 0.1962 | 4.5345
91878388049 | 0.0575 | 2.0455
91878388050 | 0.0838 | 3.8695
91878388051 | 0.0646 | 2.8331
91878388052 | 0.1684 | 2.0532
91878388053 | 0.0987 | 5.2642
91878388054 | 0.0373 | 3.1806
91878388055 | 0.0934 | 4.8229
91878388056 | 0.0942 | 4.174
91878388057 | 0.0471 | 2.8652
91878388058 | 0.1404 | 4.1896
91878388059 | 0.0195 | 3.861
91878388060 | 0.3252 | 6.9626
91878388061 | 0.3623 | 6.2472
91878388062 | 0.0653 | 3.4427
91878388063 | 0.1018 | 5.4136
91878388064 | 0.0434 | 2.3657
91878388065 | 0.0554 | 1.2236
91878388066 | 0.0725 | 1.4828
91878388067 | 0.1069 | 1.8534
91878388068 | 0.1082 | 4.0892
91878388069 | 0.0595 | 3.4571
91878388070 | 0.059 | 1.2288
91878388071 | 0.1268 | 2.6226
91878388072 | 0.0563 | 3.09
91878388073 | 0.0484 | 3.1724
91878388074 | 0.0612 | 3.9599
91878388075 | 0.0497 | 2.1048
91878388076 | 0.1582 | 9.0129
91878388077 | 0.1372 | 7.2835
91878388078 | 0.1346 | 5.4083
91878388079 | 0.0964 | 5.4239
91878388080 | 0.3538 | 0.001
91878388081 | 0.2603 | 10.3814
91878388082 | 0.4332 | 17.4451
91878388083 | 0.0605 | 1.6742
91878388084 | 0.3864 | 14.9655