## MSA202407242114
MSA202407242114
PROJECT | SAN AGUSTIN
REFERENCE | 2114
DATE DELIVERED | 2024-07-25 10:52
DATE REPORTED | 2024-07-24 09:39
INSTRUCTIONS | Au (FAAAm), Ag (FAAAm)
| Au | Ag
| FAAA | FAAA
SAMPLE | ppm | ppm
91878389001 | 0.0919 | 3.8615
91878389002 | 0.0714 | 3.5332
91878389003 | 0.1166 | 3.3113
91878389004 | 0.0638 | 4.1135
91878389005 | 0.0479 | 8.6501
91878389006 | 0.1748 | 8.0971
91878389007 | 0.0423 | 0.4776
91878389008 | 0.0315 | 1.2045
91878389009 | 0.122 | 4.1534
91878389010 | 0.176 | 7.3437
91878389011 | 0.0691 | 1.2056
91878389012 | 0.1095 | 2.9747
91878389013 | 0.0953 | 2.4205
91878389014 | 0.0642 | 1.5111
91878389015 | 0.0247 | 0.1695
91878389016 | 0.1138 | 0.9995
91878389017 | 0.1536 | 4.7442
91878389018 | 0.0365 | 0.6981
91878389019 | 0.0268 | 1.6748
91878389020 | 0.0032 | 0.001
91878389021 | 0.0516 | 0.4304
91878389022 | 0.1187 | 1.352
91878389023 | 0.1489 | 3.3637
91878389024 | 0.2406 | 19.1792
91878389025 | 0.1834 | 2.7663
91878389026 | 0.1031 | 1.9982
91878389027 | 0.0599 | 1.0399
91878389028 | 0.1992 | 2.5208
91878389029 | 0.1982 | 3.2508
91878389030 | 0.2191 | 2.9974
91878389031 | 0.1548 | 3.175
91878389032 | 0.1352 | 4.6222
91878389033 | 0.4616 | 9.3132
91878389034 | 0.3892 | 8.1654
91878389035 | 0.1912 | 8.3217
91878389036 | 0.0896 | 8.0183
91878389037 | 0.1018 | 6.7326
91878389038 | 0.1526 | 1.467
91878389039 | 0.1743 | 3.1618
91878389040 | 0.1917 | 27.8611
91878389041 | 0.227 | 4.1854
91878389042 | 0.1615 | 2.2751
91878389043 | 0.1995 | 8.4191
91878389044 | 0.1297 | 4.4593
91878389045 | 0.0453 | 2.2508
91878389046 | 0.0949 | 5.3159
91878389047 | 0.0649 | 8.5014
91878389048 | 0.2007 | 11.7617
91878389049 | 0.2843 | 3.5213
91878389050 | 0.0955 | 12.3632
91878389051 | 0.0722 | 7.8168
91878389052 | 0.0417 | 3.6297
91878389053 | 0.1092 | 10.66
91878389054 | 0.0567 | 2.3485
91878389055 | 0.0417 | 2.7075
91878389056 | 0.1508 | 7.382
91878389057 | 0.0494 | 6.3176
91878389058 | 0.0687 | 7.0085
91878389059 | 0.0794 | 4.7062
91878389060 | 0.1499 | 4.94
91878389061 | 0.2414 | 7.5951
91878389062 | 0.1386 | 6.2324
91878389063 | 0.0849 | 5.1831
91878389064 | 0.1988 | 7.0104
91878389065 | 0.2152 | 9.1527
91878389066 | 0.289 | 8.734
91878389067 | 0.348 | 5.3605
91878389068 | 0.0379 | 3.9777
91878389069 | 0.069 | 2.9674
91878389070 | 0.2868 | 19.153
91878389071 | 0.1687 | 7.9731
91878389072 | 0.06 | 10.6981
91878389073 | 0.138 | 6.8239
91878389074 | 0.1469 | 11.5193
91878389075 | 0.0463 | 7.5359
91878389076 | 0.0569 | 6.0413
91878389077 | 0.0723 | 6.8753
91878389078 | 0.0725 | 5.4701