## MSA202407242115
MSA202407242115
PROJECT | SAN AGUSTIN
REFERENCE | 2115
DATE DELIVERED | 2024-07-25 11:16
DATE REPORTED | 2024-07-24 09:39
INSTRUCTIONS | Au (FAAAm), Ag (FAAAm)
| Au | Ag
| FAAA | FAAA
SAMPLE | ppm | ppm
91878390001 | 0.0818 | 3.7831
91878390002 | 0.0972 | 4.1515
91878390003 | 0.0743 | 4.4572
91878390004 | 0.0919 | 5.6196
91878390005 | 0.0926 | 3.1082
91878390006 | 0.0951 | 3.4919
91878390007 | 0.1282 | 5.7835
91878390008 | 0.0743 | 3.4806
91878390009 | 0.0553 | 4.6548
91878390010 | 0.0247 | 4.0782
91878390011 | 0.0678 | 9.7114
91878390012 | 0.0379 | 7.6437
91878390013 | 0.1413 | 10.4109
91878390014 | 0.0566 | 6.6058
91878390015 | 0.1026 | 8.2021
91878390016 | 0.4334 | 27.7051
91878390017 | 0.0696 | 5.115
91878390018 | 0.1433 | 14.699
91878390019 | 0.1666 | 39.4576
91878390020 | 0.02 | 0.001
91878390021 | 0.1377 | 9.8194
91878390022 | 0.1946 | 30.8918
91878390023 | 0.3195 | 49.1041
91878390024 | 0.1769 | 5.3979
91878390025 | 0.1995 | 6.809
91878390026 | 0.1762 | 9.0175
91878390027 | 0.0693 | 5.562
91878390028 | 0.0188 | 5.3393
91878390029 | 0.4165 | 28.0163
91878390030 | 0.2748 | 7.0581
91878390031 | 0.4384 | 11.1989
91878390032 | 0.2837 | 8.4276
91878390033 | 0.2691 | 10.3162
91878390034 | 0.2423 | 11.098
91878390035 | 0.2785 | 13.4457
91878390036 | 0.659 | 22.1834
91878390037 | 0.1964 | 7.1252
91878390038 | 0.263 | 10.7745
91878390039 | 0.2651 | 6.3079
91878390040 | 0.1929 | 25.668
91878390041 | 0.165 | 12.2236
91878390042 | 0.2739 | 8.0517
91878390043 | 0.3109 | 5.3738
91878390044 | 0.1204 | 4.6268
91878390045 | 0.1083 | 2.4069
91878390046 | 0.1188 | 5.0491
91878390047 | 0.1553 | 8.5498
91878390048 | 0.0837 | 3.9536
91878390049 | 0.2451 | 12.7555
91878390050 | 0.0393 | 3.3348
91878390051 | 0.048 | 2.6954
91878390052 | 0.1054 | 4.2838
91878390053 | 0.0278 | 1.0093
91878390054 | 0.1041 | 7.1135
91878390055 | 0.0244 | 1.8605
91878390056 | 0.0548 | 5.3133
91878390057 | 0.107 | 11.313
91878390058 | 0.0416 | 3.3869
91878390059 | 0.0737 | 5.986
91878390060 | 0.1786 | 14.4428
91878390061 | 0.2106 | 24.5633
91878390062 | 0.1357 | 5.7166
91878390063 | 0.0739 | 4.6811
91878390064 | 0.1131 | 5.6791
91878390065 | 0.2757 | 4.4136
91878390066 | 0.2063 | 9.3372
91878390067 | 0.1081 | 11.3803
91878390068 | 0.2418 | 12.4788